## Dane
skład chemiczny | [13 empty] | austenityzowanie |  | ausferryzowanie |  | Właściwości fizyczne | [6 empty] | pozostałe właściwości fizyczne
C | Si | Mn | Mg | Cu | Ni | Mo | S | P | V | Cr | Ti | Sn | Al | aust_temp | aust_czas | ausf_temp | ausf_czas | Rm | Rp02 | A5 | HB | KV | K | indeks_artykułu | HRA | HRC | przewężenie (Z), % | fracture toughness, Mpa √m | wytrzym. zmęcz.,Mpa | HV | kompletny | grubosc | zakres_grubosci | C_prod | Si_prod | Mn_prod | Mg_prod | Cu_prod | Ni_prod | Mo_prod | aust_temp_prod | aust_czas_prod | ausf_temp_prod | ausf_czas_prod | sklad_produkcyjny | obrobka_produkcyjna | zakres_produkcyjny? | jakość | uwagi | Rm_as_cast | Rp02_as_cast | A5_as_cast | HB_as_cast | K_as_cast | wydzielenia_grafitu | Rm_generated | Rp02_generated | A5_generated | HB_generated | K_generated | Rm_filled | Rp02_filled | A5_filled | HB_filled | K_filled | error
3.4 | 2.3 | 0.17 | 0.047 | 0.7 | 1.5 | 0.24 | 0.01 | 0.034 | 0 | 0 | 0 | 0 | 0 | 900 | 120 | 240 | 120 | 1507 | 1072 | 2.8 | 429 |  | 54.4 | 1 | [6 empty] | 1 | 25 | 1 | 1 | 1 | 1 | 1 | 1 | 1 | 1 | 1 | 1 | 0 | 1 | 1 | 0 | 0 | 55 | [12 empty] | 1507 | 1072 | 2.8 | 429 | 54.4 | 1507
3.4 | 2.3 | 0.17 | 0.047 | 0.7 | 1.5 | 0.24 | 0.01 | 0.034 | 0 | 0 | 0 | 0 | 0 | 900 | 120 | 270 | 120 | 1307 | 936 | 4.1 | 388 |  | 71.6 | 1 | [6 empty] | 1 | 25 | 1 | 1 | 1 | 1 | 1 | 1 | 1 | 1 | 1 | 1 | 1 | 1 | 1 | 1 | 1 | 66 | [12 empty] | 1307 | 936 | 4.1 | 388 | 71.6 | 1307
3.4 | 2.3 | 0.17 | 0.047 | 0.7 | 1.5 | 0.24 | 0.01 | 0.034 | 0 | 0 | 0 | 0 | 0 | 900 | 120 | 310 | 120 | 1132 | 804 | 5.4 | 341 |  | 84.4 | 1 | [6 empty] | 1 | 25 | 1 | 1 | 1 | 1 | 1 | 1 | 1 | 1 | 1 | 1 | 1 | 1 | 1 | 1 | 1 | 66 | [12 empty] | 1132 | 804 | 5.4 | 341 | 84.4 | 1132
3.4 | 2.3 | 0.17 | 0.047 | 0.7 | 1.5 | 0.24 | 0.01 | 0.034 | 0 | 0 | 0 | 0 | 0 | 900 | 120 | 360 | 120 | 1028 | 652 | 10 | 285 |  | 123.6 | 1 | [6 empty] | 1 | 25 | 1 | 1 | 1 | 1 | 1 | 1 | 1 | 1 | 1 | 1 | 1 | 1 | 1 | 1 | 1 | 66 | [12 empty] | 1028 | 652 | 10 | 285 | 123.6 | 1028
3.52 | 2.87 | 0.22 | 0.051 | 0.73 | 1.55 | 0 | 0.017 | 0.65 | 0 | 0 | 0 | 0 | 0 | 850 | 120 | 390 | 90 | 1064.9 |  | 15.4 | 296.8 |  |  | 2 |  | 31.4 |  |  |  |  | 0 | 25 | 1 | 1 | 0 | 1 | 1 | 1 | 1 | 1 | 0 | 1 | 1 | 1 | 0 | 0 | 0 | 54 | [12 empty] | 1064.9 | 0 | 15.4 | 296.8 | 0 | 1064.9
3.52 | 2.87 | 0.22 | 0.051 | 0.73 | 1.55 | 0 | 0.017 | 0.65 | 0 | 0 | 0 | 0 | 0 | 840 | 120 | 380 | 90 | 1032.6 |  | 15.7 | 261.9 |  |  | 2 |  | 26.7 |  |  |  |  | 0 | 25 | 1 | 1 | 0 | 1 | 1 | 1 | 1 | 1 | 0 | 1 | 1 | 1 | 0 | 0 | 0 | 54 | [12 empty] | 1032.6 | 0 | 15.7 | 261.9 | 0 | 1032.6
3.52 | 2.87 | 0.22 | 0.051 | 0.73 | 1.55 | 0 | 0.017 | 0.65 | 0 | 0 | 0 | 0 | 0 | 890 | 120 | 350 | 120 | 1168.8 |  | 12.3 | 345.9127 |  |  | 2 |  | 37.21252 |  |  |  |  | 0 | 25 | 1 | 1 | 0 | 1 | 1 | 1 | 1 | 1 | 1 | 1 | 1 | 1 | 0 | 1 | 0 | 63 | [12 empty] | 1168.8 | 0 | 12.3 | 345.9127 | 0 | 1168.8
3.52 | 2.87 | 0.22 | 0.051 | 0.73 | 1.55 | 0 | 0.017 | 0.65 | 0 | 0 | 0 | 0 | 0 | 880 | 120 | 340 | 120 | 1002.7 |  | 9.7 | 295.1802 |  |  | 2 |  | 31.16861 |  |  |  |  | 0 | 25 | 1 | 1 | 0 | 1 | 1 | 1 | 1 | 1 | 1 | 1 | 1 | 1 | 0 | 1 | 0 | 63 | [12 empty] | 1002.7 | 0 | 9.7 | 295.1802 | 0 | 1002.7
3.52 | 2.87 | 0.22 | 0.051 | 0.73 | 1.55 | 0 | 0.017 | 0.65 | 0 | 0 | 0 | 0 | 0 | 900 | 120 | 330 | 120 | 1259.7 |  | 13.4 | 367.5591 |  |  | 2 |  | 39.65591 |  |  |  |  | 0 | 25 | 1 | 1 | 0 | 1 | 1 | 1 | 1 | 1 | 1 | 1 | 1 | 1 | 0 | 1 | 0 | 63 | [12 empty] | 1259.7 | 0 | 13.4 | 367.5591 | 0 | 1259.7
3.52 | 2.87 | 0.22 | 0.051 | 0.73 | 1.55 | 0 | 0.017 | 0.65 | 0 | 0 | 0 | 0 | 0 | 910 | 120 | 320 | 120 | 1310 |  | 7.7 | 363.6232 |  |  | 2 |  | 39.18035 |  |  |  |  | 0 | 25 | 1 | 1 | 0 | 1 | 1 | 1 | 1 | 1 | 1 | 1 | 1 | 1 | 0 | 1 | 0 | 63 | [12 empty] | 1310 | 0 | 7.7 | 363.6232 | 0 | 1310
3.52 | 2.87 | 0.22 | 0.051 | 0.73 | 1.55 | 0 | 0.017 | 0.65 | 0 | 0 | 0 | 0 | 0 | 950 | 120 | 290 | 180 | 1428.6 |  | 5.7 | 393.8411 |  |  | 2 |  | 42.38411 |  |  |  |  | 0 | 25 | 1 | 1 | 0 | 1 | 1 | 1 | 1 | 1 | 1 | 1 | 1 | 1 | 0 | 1 | 0 | 63 | [12 empty] | 1428.6 | 0 | 5.7 | 393.8411 | 0 | 1428.6
3.52 | 2.87 | 0.22 | 0.051 | 0.73 | 1.55 | 0 | 0.017 | 0.65 | 0 | 0 | 0 | 0 | 0 | 940 | 120 | 280 | 180 | 1425.5 |  | 4.9 | 402.2437 |  |  | 2 |  | 43.24931 |  |  |  |  | 0 | 25 | 1 | 1 | 0 | 1 | 1 | 1 | 1 | 1 | 1 | 1 | 1 | 1 | 0 | 1 | 0 | 63 | [12 empty] | 1425.5 | 0 | 4.9 | 402.2437 | 0 | 1425.5
3.65 | 2.59 | 0.18 | 0.06 | 0 | 0 | 0 | 0.014 | 0.052 | 0 | 0 | 0 | 0 | 0 | 900 | 60 | 300 | 32 | 1443 | 1030 | 4 | 376 | 7.033333 | 77.36667 | 3 | [6 empty] | 1 | 25 | 1 | 0 | 1 | 1 | 1 | 1 | 1 | 1 | 1 | 1 | 1 | 1 | 0 | 1 | 0 | 65 |  | 507 |  | 12.1 | 149 | 106 | 112 | [5 empty] | 1443 | 1030 | 4 | 376 | 77.36667 | 1443
3.65 | 2.59 | 0.18 | 0.06 | 0 | 0 | 0 | 0.014 | 0.052 | 0 | 0 | 0 | 0 | 0 | 900 | 60 | 300 | 64 | 1462 | 1146 | 4 | 396 | 6.466667 | 71.13333 | 3 | [6 empty] | 1 | 25 | 1 | 0 | 1 | 1 | 1 | 1 | 1 | 1 | 1 | 1 | 1 | 1 | 0 | 1 | 0 | 65 |  | 507 |  | 12.1 | 149 | 106 | 112 | [5 empty] | 1462 | 1146 | 4 | 396 | 71.13333 | 1462
3.65 | 2.59 | 0.18 | 0.06 | 0 | 0 | 0 | 0.014 | 0.052 | 0 | 0 | 0 | 0 | 0 | 900 | 60 | 400 | 32 | 984 | 711 | 13 | 259 | 14 | 154 | 3 | [6 empty] | 1 | 25 | 1 | 0 | 1 | 1 | 1 | 1 | 1 | 1 | 1 | 1 | 1 | 1 | 0 | 1 | 0 | 65 |  | 507 |  | 12.1 | 149 | 106 | 112 | [5 empty] | 984 | 711 | 13 | 259 | 154 | 984
3.65 | 2.59 | 0.18 | 0.06 | 0 | 0 | 0 | 0.014 | 0.052 | 0 | 0 | 0 | 0 | 0 | 900 | 60 | 400 | 64 | 947 | 717 | 8 | 258 | 13 | 143 | 3 | [6 empty] | 1 | 25 | 1 | 0 | 1 | 1 | 1 | 1 | 1 | 1 | 1 | 1 | 1 | 1 | 0 | 1 | 0 | 65 |  | 507 |  | 12.1 | 149 | 106 | 112 | [5 empty] | 947 | 717 | 8 | 258 | 143 | 947
3.56 | 2.4 | 0.2 | 0.04 | 0.6 | 1.4 | 0.31 | 0.014 | 0.039 | 0 | 0 | 0 | 0 | 0 | 900 | 120 | 300 | 120 | 1361 | 1111 | 4.6 | 388 |  |  | 5 | [6 empty] | 0 | 25 | 1 | 1 | 1 | 1 | 1 | 1 | 1 | 0 | 1 | 1 | 1 | 1 | 0 | 1 | 0 | 62 |  | 759 | 522 | 3.7 | 269 | 41.8 | [6 empty] | 1361 | 1111 | 4.6 | 388 | 0 | 1361
3.56 | 2.4 | 0.2 | 0.04 | 0.6 | 1.4 | 0.31 | 0.014 | 0.039 | 0 | 0 | 0 | 0 | 0 | 900 | 120 | 380 | 120 | 1001 | 772 | 7.9 | 311 |  |  | 5 | [6 empty] | 0 | 25 | 1 | 1 | 1 | 1 | 1 | 1 | 1 | 0 | 1 | 1 | 1 | 1 | 0 | 1 | 0 | 62 |  | 759 | 522 | 3.7 | 269 | 41.8 | [6 empty] | 1001 | 772 | 7.9 | 311 | 0 | 1001
3.5 | 2.54 | 0.16 | 0.047 | 0.5 | 1.4 | 0.24 | 0.013 | 0.041 | 0 | 0.026 | 0 | 0 | 0 | 950 | 180 | 240 | 150 | 1507 | 1072 | 3 | 415 |  | 54 | 6 | [6 empty] | 1 | 25 | 1 | 1 | 1 | 1 | 1 | 1 | 1 | 1 | 1 | 1 | 0 | 1 | 1 | 0 | 0 | 55 | [6 empty] | 200 | [5 empty] | 1507 | 1072 | 3 | 415 | 54 | 1507
3.5 | 2.54 | 0.16 | 0.047 | 0.5 | 1.4 | 0.24 | 0.013 | 0.041 | 0 | 0.026 | 0 | 0 | 0 | 950 | 180 | 270 | 150 | 1372 | 936 | 4 | 388 |  | 72 | 6 | [6 empty] | 1 | 25 | 1 | 1 | 1 | 1 | 1 | 1 | 1 | 1 | 1 | 1 | 1 | 1 | 1 | 1 | 1 | 66 | [6 empty] | 200 | [5 empty] | 1372 | 936 | 4 | 388 | 72 | 1372
3.5 | 2.54 | 0.16 | 0.047 | 0.5 | 1.4 | 0.24 | 0.013 | 0.041 | 0 | 0.026 | 0 | 0 | 0 | 950 | 180 | 310 | 150 | 1132 | 804 | 5 | 331 |  | 84 | 6 | [6 empty] | 1 | 25 | 1 | 1 | 1 | 1 | 1 | 1 | 1 | 1 | 1 | 1 | 1 | 1 | 1 | 1 | 1 | 66 | [6 empty] | 200 | [5 empty] | 1132 | 804 | 5 | 331 | 84 | 1132
3.5 | 2.54 | 0.16 | 0.047 | 0.5 | 1.4 | 0.24 | 0.013 | 0.041 | 0 | 0.026 | 0 | 0 | 0 | 950 | 180 | 360 | 150 | 1028 | 652 | 10 | 283 |  | 124 | 6 | [6 empty] | 1 | 25 | 1 | 1 | 1 | 1 | 1 | 1 | 1 | 1 | 1 | 1 | 1 | 1 | 1 | 1 | 1 | 66 | [6 empty] | 200 | [5 empty] | 1028 | 652 | 10 | 283 | 124 | 1028
3.55 | 2.55 | 0.31 | 0.063 | 0 | 1.56 | 0 | 0.009 | 0.025 | 0 | 0 | 0 | 0 | 0 | 920 | 120 | 260 | 120 | 1343 | 1343 | 2 | 452 | 6.8 | 74.8 | 7 | [6 empty] | 1 | 25 | 1 | 1 | 1 | 1 | 1 | 1 | 1 | 1 | 1 | 1 | 1 | 1 | 1 | 1 | 1 | 66 |  | 701 | 478 | 6.9 | 202 | 46.2 | [6 empty] | 1343 | 1343 | 2 | 452 | 74.8 | 1343
3.55 | 2.55 | 0.31 | 0.063 | 0 | 1.56 | 0 | 0.009 | 0.025 | 0 | 0 | 0 | 0 | 0 | 920 | 120 | 300 | 30 | 1065 | 835 | 1.4 | 437 | 5.5 | 60.5 | 7 | [6 empty] | 1 | 25 | 1 | 1 | 1 | 1 | 1 | 1 | 1 | 1 | 1 | 1 | 1 | 1 | 1 | 1 | 1 | 66 |  | 701 | 478 | 6.9 | 202 | 46.2 | [6 empty] | 1065 | 835 | 1.4 | 437 | 60.5 | 1065
3.55 | 2.55 | 0.31 | 0.063 | 0 | 1.56 | 0 | 0.009 | 0.025 | 0 | 0 | 0 | 0 | 0 | 920 | 120 | 300 | 120 | 1381 | 1017 | 3.9 | 392 | 8.1 | 89.1 | 7 | [6 empty] | 1 | 25 | 1 | 1 | 1 | 1 | 1 | 1 | 1 | 1 | 1 | 1 | 1 | 1 | 1 | 1 | 1 | 66 |  | 701 | 478 | 6.9 | 202 | 46.2 | [6 empty] | 1381 | 1017 | 3.9 | 392 | 89.1 | 1381
3.55 | 2.55 | 0.31 | 0.063 | 0 | 1.56 | 0 | 0.009 | 0.025 | 0 | 0 | 0 | 0 | 0 | 920 | 120 | 330 | 30 | 1201 | 779 | 2.4 | 375 | 6.3 | 69.3 | 7 | [6 empty] | 1 | 25 | 1 | 1 | 1 | 1 | 1 | 1 | 1 | 1 | 1 | 1 | 1 | 1 | 1 | 1 | 1 | 66 |  | 701 | 478 | 6.9 | 202 | 46.2 | [6 empty] | 1201 | 779 | 2.4 | 375 | 69.3 | 1201
3.55 | 2.55 | 0.31 | 0.063 | 0 | 1.56 | 0 | 0.009 | 0.025 | 0 | 0 | 0 | 0 | 0 | 920 | 120 | 330 | 120 | 1255 | 968 | 4.2 | 371 | 9.9 | 108.9 | 7 | [6 empty] | 1 | 25 | 1 | 1 | 1 | 1 | 1 | 1 | 1 | 1 | 1 | 1 | 1 | 1 | 1 | 1 | 1 | 66 |  | 701 | 478 | 6.9 | 202 | 46.2 | [6 empty] | 1255 | 968 | 4.2 | 371 | 108.9 | 1255
3.55 | 2.55 | 0.31 | 0.063 | 0 | 1.56 | 0 | 0.009 | 0.025 | 0 | 0 | 0 | 0 | 0 | 920 | 120 | 360 | 90 | 1068 | 783 | 6 | 325 | 10.7 | 117.7 | 7 | [6 empty] | 1 | 25 | 1 | 1 | 1 | 1 | 1 | 1 | 1 | 1 | 1 | 1 | 1 | 1 | 1 | 1 | 1 | 66 |  | 701 | 478 | 6.9 | 202 | 46.2 | [6 empty] | 1068 | 783 | 6 | 325 | 117.7 | 1068
3.55 | 2.55 | 0.31 | 0.063 | 0 | 1.56 | 0 | 0.009 | 0.025 | 0 | 0 | 0 | 0 | 0 | 920 | 120 | 380 | 90 | 960 | 681 | 4.9 | 285 | 11.5 | 126.5 | 7 | [6 empty] | 1 | 25 | 1 | 1 | 1 | 1 | 1 | 1 | 1 | 1 | 1 | 1 | 1 | 1 | 1 | 1 | 1 | 66 |  | 701 | 478 | 6.9 | 202 | 46.2 | [6 empty] | 960 | 681 | 4.9 | 285 | 126.5 | 960
3.55 | 2.55 | 0.31 | 0.063 | 0 | 1.56 | 0 | 0.009 | 0.025 | 0 | 0 | 0 | 0 | 0 | 920 | 120 | 400 | 90 | 950 | 597 | 7.8 | 270 | 11.9 | 130.9 | 7 | [6 empty] | 1 | 25 | 1 | 1 | 1 | 1 | 1 | 1 | 1 | 1 | 1 | 1 | 1 | 1 | 1 | 1 | 1 | 66 |  | 701 | 478 | 6.9 | 202 | 46.2 | [6 empty] | 950 | 597 | 7.8 | 270 | 130.9 | 950
3.57 | 2.22 | 0.23 | 0.045 | 0.001 | 0.12 | 0 | 0.011 | 0.026 | 0 | 0.03 | 0 | 0 | 0 | 900 | 60 | 250 | 30 | 997 | 795 | 1.9 | 460.8571 |  |  | 8 | 75 | [5 empty] | 0 | 75 | 3 | 1 | 0 | 1 | 1 | 1 | 1 | 1 | 1 | 1 | 0 | 1 | 0 | 0 | 0 | 52 | [12 empty] | 997 | 795 | 1.9 | 460.8571 | 0 | 997
3.57 | 2.22 | 0.23 | 0.045 | 0.001 | 0.12 | 0 | 0.011 | 0.026 | 0 | 0.03 | 0 | 0 | 0 | 900 | 60 | 250 | 60 | 1139 | 957 | 2.4 | 611.8333 |  |  | 8 | 80 | [5 empty] | 0 | 75 | 3 | 1 | 0 | 1 | 1 | 1 | 1 | 1 | 1 | 1 | 0 | 1 | 0 | 0 | 0 | 52 | [12 empty] | 1139 | 957 | 2.4 | 611.8333 | 0 | 1139
3.57 | 2.22 | 0.23 | 0.045 | 0.001 | 0.12 | 0 | 0.011 | 0.026 | 0 | 0.03 | 0 | 0 | 0 | 900 | 60 | 250 | 90 | 1124 | 927 | 2.8 | 577 |  |  | 8 | 79 | [5 empty] | 0 | 75 | 3 | 1 | 0 | 1 | 1 | 1 | 1 | 1 | 1 | 1 | 0 | 1 | 0 | 0 | 0 | 52 | [12 empty] | 1124 | 927 | 2.8 | 577 | 0 | 1124
3.57 | 2.22 | 0.23 | 0.045 | 0.001 | 0.12 | 0 | 0.011 | 0.026 | 0 | 0.03 | 0 | 0 | 0 | 900 | 60 | 250 | 120 | 1116 | 906 | 2.8 | 543 |  |  | 8 | 78 | [5 empty] | 0 | 75 | 3 | 1 | 0 | 1 | 1 | 1 | 1 | 1 | 1 | 1 | 0 | 1 | 0 | 0 | 0 | 52 | [12 empty] | 1116 | 906 | 2.8 | 543 | 0 | 1116
3.57 | 2.22 | 0.23 | 0.045 | 0.001 | 0.12 | 0 | 0.011 | 0.026 | 0 | 0.03 | 0 | 0 | 0 | 900 | 60 | 300 | 30 | 831 | 693 | 3.7 | 345.8 |  |  | 8 | 69 | [5 empty] | 0 | 75 | 3 | 1 | 0 | 1 | 1 | 1 | 1 | 1 | 1 | 1 | 1 | 1 | 0 | 1 | 0 | 63 | [12 empty] | 831 | 693 | 3.7 | 345.8 | 0 | 831
3.57 | 2.22 | 0.23 | 0.045 | 0.001 | 0.12 | 0 | 0.011 | 0.026 | 0 | 0.03 | 0 | 0 | 0 | 900 | 60 | 300 | 60 | 983 | 806 | 4.2 | 418.8 |  |  | 8 | 73 | [5 empty] | 0 | 75 | 3 | 1 | 0 | 1 | 1 | 1 | 1 | 1 | 1 | 1 | 1 | 1 | 0 | 1 | 0 | 63 | [12 empty] | 983 | 806 | 4.2 | 418.8 | 0 | 983
3.57 | 2.22 | 0.23 | 0.045 | 0.001 | 0.12 | 0 | 0.011 | 0.026 | 0 | 0.03 | 0 | 0 | 0 | 900 | 60 | 300 | 90 | 965 | 759 | 4.8 | 382.5 |  |  | 8 | 71 | [5 empty] | 0 | 75 | 3 | 1 | 0 | 1 | 1 | 1 | 1 | 1 | 1 | 1 | 1 | 1 | 0 | 1 | 0 | 63 | [12 empty] | 965 | 759 | 4.8 | 382.5 | 0 | 965
3.57 | 2.22 | 0.23 | 0.045 | 0.001 | 0.12 | 0 | 0.011 | 0.026 | 0 | 0.03 | 0 | 0 | 0 | 900 | 60 | 300 | 120 | 976 | 788 | 4.7 | 400 |  |  | 8 | 72 | [5 empty] | 0 | 75 | 3 | 1 | 0 | 1 | 1 | 1 | 1 | 1 | 1 | 1 | 1 | 1 | 0 | 1 | 0 | 63 | [12 empty] | 976 | 788 | 4.7 | 400 | 0 | 976
3.57 | 2.22 | 0.23 | 0.045 | 0.001 | 0.12 | 0 | 0.011 | 0.026 | 0 | 0.03 | 0 | 0 | 0 | 900 | 60 | 350 | 30 | 724 | 539 | 5.9 | 281.2 |  |  | 8 | 65 | [5 empty] | 0 | 75 | 3 | 1 | 0 | 1 | 1 | 1 | 1 | 1 | 1 | 1 | 1 | 1 | 0 | 1 | 0 | 63 | [12 empty] | 724 | 539 | 5.9 | 281.2 | 0 | 724
3.57 | 2.22 | 0.23 | 0.045 | 0.001 | 0.12 | 0 | 0.011 | 0.026 | 0 | 0.03 | 0 | 0 | 0 | 900 | 60 | 350 | 60 | 871 | 691 | 6.7 | 345.8 |  |  | 8 | 69 | [5 empty] | 0 | 75 | 3 | 1 | 0 | 1 | 1 | 1 | 1 | 1 | 1 | 1 | 1 | 1 | 0 | 1 | 0 | 63 | [12 empty] | 871 | 691 | 6.7 | 345.8 | 0 | 871
3.57 | 2.22 | 0.23 | 0.045 | 0.001 | 0.12 | 0 | 0.011 | 0.026 | 0 | 0.03 | 0 | 0 | 0 | 900 | 60 | 350 | 90 | 849 | 673 | 7.2 | 328.8 |  |  | 8 | 68 | [5 empty] | 0 | 75 | 3 | 1 | 0 | 1 | 1 | 1 | 1 | 1 | 1 | 1 | 1 | 1 | 0 | 1 | 0 | 63 | [12 empty] | 849 | 673 | 7.2 | 328.8 | 0 | 849
3.57 | 2.22 | 0.23 | 0.045 | 0.001 | 0.12 | 0 | 0.011 | 0.026 | 0 | 0.03 | 0 | 0 | 0 | 900 | 60 | 350 | 120 | 861 | 687 | 7.1 | 313.6667 |  |  | 8 | 67 | [5 empty] | 0 | 75 | 3 | 1 | 0 | 1 | 1 | 1 | 1 | 1 | 1 | 1 | 1 | 1 | 0 | 1 | 0 | 63 | [12 empty] | 861 | 687 | 7.1 | 313.6667 | 0 | 861
3.55 | 2.1 | 0.18 | 0.038 | 0.49 | 0.22 | 0 | 0.009 | 0.024 | 0 | 0.03 | 0 | 0 | 0 | 900 | 60 | 250 | 30 | 1039 | 834 | 1.5 | 478 |  |  | 8 | 76 | [5 empty] | 0 | 75 | 3 | 1 | 0 | 1 | 1 | 1 | 1 | 1 | 1 | 1 | 0 | 1 | 0 | 0 | 0 | 52 | [12 empty] | 1039 | 834 | 1.5 | 478 | 0 | 1039
3.55 | 2.1 | 0.18 | 0.038 | 0.49 | 0.22 | 0 | 0.009 | 0.024 | 0 | 0.03 | 0 | 0 | 0 | 900 | 60 | 250 | 60 | 1181 | 995 | 2.1 | 677.2 |  |  | 8 | 82 | [5 empty] | 0 | 75 | 3 | 1 | 0 | 1 | 1 | 1 | 1 | 1 | 1 | 1 | 0 | 1 | 0 | 0 | 0 | 52 | [12 empty] | 1181 | 995 | 2.1 | 677.2 | 0 | 1181
3.55 | 2.1 | 0.18 | 0.038 | 0.49 | 0.22 | 0 | 0.009 | 0.024 | 0 | 0.03 | 0 | 0 | 0 | 900 | 60 | 250 | 90 | 1162 | 967 | 2.4 | 611.8333 |  |  | 8 | 80 | [5 empty] | 0 | 75 | 3 | 1 | 0 | 1 | 1 | 1 | 1 | 1 | 1 | 1 | 0 | 1 | 0 | 0 | 0 | 52 | [12 empty] | 1162 | 967 | 2.4 | 611.8333 | 0 | 1162
3.55 | 2.1 | 0.18 | 0.038 | 0.49 | 0.22 | 0 | 0.009 | 0.024 | 0 | 0.03 | 0 | 0 | 0 | 900 | 60 | 250 | 120 | 1168 | 978 | 2.3 | 577 |  |  | 8 | 79 | [5 empty] | 0 | 75 | 3 | 1 | 0 | 1 | 1 | 1 | 1 | 1 | 1 | 1 | 0 | 1 | 0 | 0 | 0 | 52 | [12 empty] | 1168 | 978 | 2.3 | 577 | 0 | 1168
3.55 | 2.1 | 0.18 | 0.038 | 0.49 | 0.22 | 0 | 0.009 | 0.024 | 0 | 0.03 | 0 | 0 | 0 | 900 | 60 | 300 | 30 | 873 | 685 | 3.1 | 382.5 |  |  | 8 | 71 | [5 empty] | 0 | 75 | 3 | 1 | 0 | 1 | 1 | 1 | 1 | 1 | 1 | 1 | 1 | 1 | 0 | 1 | 0 | 63 | [12 empty] | 873 | 685 | 3.1 | 382.5 | 0 | 873
3.55 | 2.1 | 0.18 | 0.038 | 0.49 | 0.22 | 0 | 0.009 | 0.024 | 0 | 0.03 | 0 | 0 | 0 | 900 | 60 | 300 | 60 | 1017 | 825 | 3.5 | 440.5 |  |  | 8 | 74 | [5 empty] | 0 | 75 | 3 | 1 | 0 | 1 | 1 | 1 | 1 | 1 | 1 | 1 | 1 | 1 | 0 | 1 | 0 | 63 | [12 empty] | 1017 | 825 | 3.5 | 440.5 | 0 | 1017
3.55 | 2.1 | 0.18 | 0.038 | 0.49 | 0.22 | 0 | 0.009 | 0.024 | 0 | 0.03 | 0 | 0 | 0 | 900 | 60 | 300 | 90 | 1034 | 858 | 3.7 | 400 |  |  | 8 | 72 | [5 empty] | 0 | 75 | 3 | 1 | 0 | 1 | 1 | 1 | 1 | 1 | 1 | 1 | 1 | 1 | 0 | 1 | 0 | 63 | [12 empty] | 1034 | 858 | 3.7 | 400 | 0 | 1034
3.55 | 2.1 | 0.18 | 0.038 | 0.49 | 0.22 | 0 | 0.009 | 0.024 | 0 | 0.03 | 0 | 0 | 0 | 900 | 60 | 300 | 120 | 1030 | 851 | 3.8 | 418.8 |  |  | 8 | 73 | [5 empty] | 0 | 75 | 3 | 1 | 0 | 1 | 1 | 1 | 1 | 1 | 1 | 1 | 1 | 1 | 0 | 1 | 0 | 63 | [12 empty] | 1030 | 851 | 3.8 | 418.8 | 0 | 1030
3.55 | 2.1 | 0.18 | 0.038 | 0.49 | 0.22 | 0 | 0.009 | 0.024 | 0 | 0.03 | 0 | 0 | 0 | 900 | 60 | 350 | 30 | 778 | 591 | 5.2 | 328.8 |  |  | 8 | 68 | [5 empty] | 0 | 75 | 3 | 1 | 0 | 1 | 1 | 1 | 1 | 1 | 1 | 1 | 1 | 1 | 0 | 1 | 0 | 63 | [12 empty] | 778 | 591 | 5.2 | 328.8 | 0 | 778
3.55 | 2.1 | 0.18 | 0.038 | 0.49 | 0.22 | 0 | 0.009 | 0.024 | 0 | 0.03 | 0 | 0 | 0 | 900 | 60 | 350 | 60 | 928 | 735 | 5.8 | 400 |  |  | 8 | 72 | [5 empty] | 0 | 75 | 3 | 1 | 0 | 1 | 1 | 1 | 1 | 1 | 1 | 1 | 1 | 1 | 0 | 1 | 0 | 63 | [12 empty] | 928 | 735 | 5.8 | 400 | 0 | 928
3.55 | 2.1 | 0.18 | 0.038 | 0.49 | 0.22 | 0 | 0.009 | 0.024 | 0 | 0.03 | 0 | 0 | 0 | 900 | 60 | 350 | 90 | 921 | 733 | 5.9 | 363.8 |  |  | 8 | 70 | [5 empty] | 0 | 75 | 3 | 1 | 0 | 1 | 1 | 1 | 1 | 1 | 1 | 1 | 1 | 1 | 0 | 1 | 0 | 63 | [12 empty] | 921 | 733 | 5.9 | 363.8 | 0 | 921
3.55 | 2.1 | 0.18 | 0.038 | 0.49 | 0.22 | 0 | 0.009 | 0.024 | 0 | 0.03 | 0 | 0 | 0 | 900 | 60 | 350 | 120 | 907 | 716 | 6 | 345.8 |  |  | 8 | 69 | [5 empty] | 0 | 75 | 3 | 1 | 0 | 1 | 1 | 1 | 1 | 1 | 1 | 1 | 1 | 1 | 0 | 1 | 0 | 63 | [12 empty] | 907 | 716 | 6 | 345.8 | 0 | 907
3.56 | 2.14 | 0.18 | 0.042 | 0.002 | 0.45 | 0 | 0.008 | 0.023 | 0 | 0.02 | 0 | 0 | 0 | 900 | 60 | 250 | 30 | 1010 | 815 | 1.7 | 468.7143 |  |  | 8 | 75.5 | [5 empty] | 0 | 75 | 3 | 1 | 0 | 1 | 1 | 1 | 1 | 1 | 1 | 1 | 0 | 1 | 0 | 0 | 0 | 52 | [12 empty] | 1010 | 815 | 1.7 | 468.7143 | 0 | 1010
3.56 | 2.14 | 0.18 | 0.042 | 0.002 | 0.45 | 0 | 0.008 | 0.023 | 0 | 0.02 | 0 | 0 | 0 | 900 | 60 | 250 | 60 | 1156 | 985 | 2.2 | 648.6667 |  |  | 8 | 81 | [5 empty] | 0 | 75 | 3 | 1 | 0 | 1 | 1 | 1 | 1 | 1 | 1 | 1 | 0 | 1 | 0 | 0 | 0 | 52 | [12 empty] | 1156 | 985 | 2.2 | 648.6667 | 0 | 1156
3.56 | 2.14 | 0.18 | 0.042 | 0.002 | 0.45 | 0 | 0.008 | 0.023 | 0 | 0.02 | 0 | 0 | 0 | 900 | 60 | 250 | 90 | 1160 | 945 | 2.6 | 591 |  |  | 8 | 79.5 | [5 empty] | 0 | 75 | 3 | 1 | 0 | 1 | 1 | 1 | 1 | 1 | 1 | 1 | 0 | 1 | 0 | 0 | 0 | 52 | [12 empty] | 1160 | 945 | 2.6 | 591 | 0 | 1160
3.56 | 2.14 | 0.18 | 0.042 | 0.002 | 0.45 | 0 | 0.008 | 0.023 | 0 | 0.02 | 0 | 0 | 0 | 900 | 60 | 250 | 120 | 1121 | 942 | 2.6 | 577 |  |  | 8 | 79 | [5 empty] | 0 | 75 | 3 | 1 | 0 | 1 | 1 | 1 | 1 | 1 | 1 | 1 | 0 | 1 | 0 | 0 | 0 | 52 | [12 empty] | 1121 | 942 | 2.6 | 577 | 0 | 1121
3.56 | 2.14 | 0.18 | 0.042 | 0.002 | 0.45 | 0 | 0.008 | 0.023 | 0 | 0.02 | 0 | 0 | 0 | 900 | 60 | 300 | 30 | 852 | 667 | 3.5 | 354.8 |  |  | 8 | 69.5 | [5 empty] | 0 | 75 | 3 | 1 | 0 | 1 | 1 | 1 | 1 | 1 | 1 | 1 | 1 | 1 | 0 | 1 | 0 | 63 | [12 empty] | 852 | 667 | 3.5 | 354.8 | 0 | 852
3.56 | 2.14 | 0.18 | 0.042 | 0.002 | 0.45 | 0 | 0.008 | 0.023 | 0 | 0.02 | 0 | 0 | 0 | 900 | 60 | 300 | 60 | 1003 | 822 | 3.9 | 430 |  |  | 8 | 73.5 | [5 empty] | 0 | 75 | 3 | 1 | 0 | 1 | 1 | 1 | 1 | 1 | 1 | 1 | 1 | 1 | 0 | 1 | 0 | 63 | [12 empty] | 1003 | 822 | 3.9 | 430 | 0 | 1003
3.56 | 2.14 | 0.18 | 0.042 | 0.002 | 0.45 | 0 | 0.008 | 0.023 | 0 | 0.02 | 0 | 0 | 0 | 900 | 60 | 300 | 90 | 1018 | 828 | 4.3 | 390 |  |  | 8 | 71.5 | [5 empty] | 0 | 75 | 3 | 1 | 0 | 1 | 1 | 1 | 1 | 1 | 1 | 1 | 1 | 1 | 0 | 1 | 0 | 63 | [12 empty] | 1018 | 828 | 4.3 | 390 | 0 | 1018
3.56 | 2.14 | 0.18 | 0.042 | 0.002 | 0.45 | 0 | 0.008 | 0.023 | 0 | 0.02 | 0 | 0 | 0 | 900 | 60 | 300 | 120 | 997 | 805 | 4.4 | 409 |  |  | 8 | 72.5 | [5 empty] | 0 | 75 | 3 | 1 | 0 | 1 | 1 | 1 | 1 | 1 | 1 | 1 | 1 | 1 | 0 | 1 | 0 | 63 | [12 empty] | 997 | 805 | 4.4 | 409 | 0 | 997
3.56 | 2.14 | 0.18 | 0.042 | 0.002 | 0.45 | 0 | 0.008 | 0.023 | 0 | 0.02 | 0 | 0 | 0 | 900 | 60 | 350 | 30 | 757 | 565 | 5.5 | 313.6667 |  |  | 8 | 67 | [5 empty] | 0 | 75 | 3 | 1 | 0 | 1 | 1 | 1 | 1 | 1 | 1 | 1 | 1 | 1 | 0 | 1 | 0 | 63 | [12 empty] | 757 | 565 | 5.5 | 313.6667 | 0 | 757
3.56 | 2.14 | 0.18 | 0.042 | 0.002 | 0.45 | 0 | 0.008 | 0.023 | 0 | 0.02 | 0 | 0 | 0 | 900 | 60 | 350 | 60 | 905 | 711 | 6.5 | 382.5 |  |  | 8 | 71 | [5 empty] | 0 | 75 | 3 | 1 | 0 | 1 | 1 | 1 | 1 | 1 | 1 | 1 | 1 | 1 | 0 | 1 | 0 | 63 | [12 empty] | 905 | 711 | 6.5 | 382.5 | 0 | 905
3.56 | 2.14 | 0.18 | 0.042 | 0.002 | 0.45 | 0 | 0.008 | 0.023 | 0 | 0.02 | 0 | 0 | 0 | 900 | 60 | 350 | 90 | 889 | 698 | 6.9 | 345.8 |  |  | 8 | 69 | [5 empty] | 0 | 75 | 3 | 1 | 0 | 1 | 1 | 1 | 1 | 1 | 1 | 1 | 1 | 1 | 0 | 1 | 0 | 63 | [12 empty] | 889 | 698 | 6.9 | 345.8 | 0 | 889
3.56 | 2.14 | 0.18 | 0.042 | 0.002 | 0.45 | 0 | 0.008 | 0.023 | 0 | 0.02 | 0 | 0 | 0 | 900 | 60 | 350 | 120 | 898 | 702 | 6.6 | 328.8 |  |  | 8 | 68 | [5 empty] | 0 | 75 | 3 | 1 | 0 | 1 | 1 | 1 | 1 | 1 | 1 | 1 | 1 | 1 | 0 | 1 | 0 | 63 | [12 empty] | 898 | 702 | 6.6 | 328.8 | 0 | 898
3.5 | 2.5 | 0.3 | 0.055 | 0.8 | 0.95 | 0.291 | 0.008 | 0.042 | 0 | 0.05 | 0 | 0 | 0.03 | 860 | 60 | 320 | 30 | [5 empty] | 24 | 10 | [6 empty] | 0 | 25 | 1 | 1 | 1 | 1 | 1 | 1 | 1 | 1 | 1 | 1 | 1 | 1 | 1 | 1 | 1 | 66 | [6 empty] | 100 | [5 empty] | 0 | 0 | 0 | 0 | 24 | 0
3.5 | 2.5 | 0.3 | 0.055 | 0.8 | 0.95 | 0.291 | 0.008 | 0.042 | 0 | 0.05 | 0 | 0 | 0.03 | 860 | 60 | 320 | 60 | [5 empty] | 62 | 10 | [6 empty] | 0 | 25 | 1 | 1 | 1 | 1 | 1 | 1 | 1 | 1 | 1 | 1 | 1 | 1 | 1 | 1 | 1 | 66 | [6 empty] | 100 | [5 empty] | 0 | 0 | 0 | 0 | 62 | 0
3.5 | 2.5 | 0.3 | 0.055 | 0.8 | 0.95 | 0.291 | 0.008 | 0.042 | 0 | 0.05 | 0 | 0 | 0.03 | 860 | 60 | 320 | 90 | [5 empty] | 72 | 10 | [6 empty] | 0 | 25 | 1 | 1 | 1 | 1 | 1 | 1 | 1 | 1 | 1 | 1 | 1 | 1 | 1 | 1 | 1 | 66 | [6 empty] | 100 | [5 empty] | 0 | 0 | 0 | 0 | 72 | 0
3.5 | 2.5 | 0.3 | 0.055 | 0.8 | 0.95 | 0.291 | 0.008 | 0.042 | 0 | 0.05 | 0 | 0 | 0.03 | 860 | 60 | 320 | 120 | [5 empty] | 95 | 10 | [6 empty] | 0 | 25 | 1 | 1 | 1 | 1 | 1 | 1 | 1 | 1 | 1 | 1 | 1 | 1 | 1 | 1 | 1 | 66 | [6 empty] | 100 | [5 empty] | 0 | 0 | 0 | 0 | 95 | 0
3.5 | 2.5 | 0.3 | 0.055 | 0.8 | 0.95 | 0.291 | 0.008 | 0.042 | 0 | 0.05 | 0 | 0 | 0.03 | 860 | 60 | 320 | 150 | [5 empty] | 111 | 10 | [6 empty] | 0 | 25 | 1 | 1 | 1 | 1 | 1 | 1 | 1 | 1 | 1 | 1 | 1 | 1 | 1 | 1 | 1 | 66 | [6 empty] | 100 | [5 empty] | 0 | 0 | 0 | 0 | 111 | 0
3.5 | 2.5 | 0.3 | 0.055 | 0.8 | 0.95 | 0.291 | 0.008 | 0.042 | 0 | 0.05 | 0 | 0 | 0.03 | 860 | 60 | 320 | 180 | [5 empty] | 84 | 10 | [6 empty] | 0 | 25 | 1 | 1 | 1 | 1 | 1 | 1 | 1 | 1 | 1 | 1 | 1 | 1 | 1 | 1 | 1 | 66 | [6 empty] | 100 | [5 empty] | 0 | 0 | 0 | 0 | 84 | 0
3.5 | 2.5 | 0.3 | 0.055 | 0.8 | 0.95 | 0.291 | 0.008 | 0.042 | 0 | 0.05 | 0 | 0 | 0.03 | 860 | 60 | 320 | 300 | [5 empty] | 93 | 10 | [6 empty] | 0 | 25 | 1 | 1 | 1 | 1 | 1 | 1 | 1 | 1 | 1 | 1 | 1 | 0 | 1 | 0 | 0 | 56 | [6 empty] | 100 | [5 empty] | 0 | 0 | 0 | 0 | 93 | 0
3.5 | 2.5 | 0.3 | 0.055 | 0.8 | 0.95 | 0.291 | 0.008 | 0.042 | 0 | 0.05 | 0 | 0 | 0.03 | 860 | 60 | 400 | 60 | [5 empty] | 12.5 | 10 | [6 empty] | 0 | 25 | 1 | 1 | 1 | 1 | 1 | 1 | 1 | 1 | 1 | 1 | 1 | 1 | 1 | 1 | 1 | 66 | [6 empty] | 100 | [5 empty] | 0 | 0 | 0 | 0 | 12.5 | 0
3.5 | 2.5 | 0.3 | 0.055 | 0.8 | 0.95 | 0.291 | 0.008 | 0.042 | 0 | 0.05 | 0 | 0 | 0.03 | 860 | 60 | 400 | 120 | [5 empty] | 16.2 | 10 | [6 empty] | 0 | 25 | 1 | 1 | 1 | 1 | 1 | 1 | 1 | 1 | 1 | 1 | 1 | 1 | 1 | 1 | 1 | 66 | [6 empty] | 100 | [5 empty] | 0 | 0 | 0 | 0 | 16.2 | 0
3.5 | 2.5 | 0.3 | 0.055 | 0.8 | 0.95 | 0.291 | 0.008 | 0.042 | 0 | 0.05 | 0 | 0 | 0.03 | 860 | 60 | 400 | 150 | [5 empty] | 16.2 | 10 | [6 empty] | 0 | 25 | 1 | 1 | 1 | 1 | 1 | 1 | 1 | 1 | 1 | 1 | 1 | 1 | 1 | 1 | 1 | 66 | [6 empty] | 100 | [5 empty] | 0 | 0 | 0 | 0 | 16.2 | 0
3.5 | 2.5 | 0.3 | 0.055 | 0.8 | 0.95 | 0.291 | 0.008 | 0.042 | 0 | 0.05 | 0 | 0 | 0.03 | 860 | 60 | 400 | 180 | [5 empty] | 16.2 | 10 | [6 empty] | 0 | 25 | 1 | 1 | 1 | 1 | 1 | 1 | 1 | 1 | 1 | 1 | 1 | 1 | 1 | 1 | 1 | 66 | [6 empty] | 100 | [5 empty] | 0 | 0 | 0 | 0 | 16.2 | 0
3.5 | 2.5 | 0.3 | 0.055 | 0.8 | 0.95 | 0.291 | 0.008 | 0.042 | 0 | 0.05 | 0 | 0 | 0.03 | 860 | 60 | 400 | 300 | [5 empty] | 17 | 10 | [6 empty] | 0 | 25 | 1 | 1 | 1 | 1 | 1 | 1 | 1 | 1 | 1 | 1 | 1 | 0 | 1 | 0 | 0 | 56 | [6 empty] | 100 | [5 empty] | 0 | 0 | 0 | 0 | 17 | 0
3.65 | 2.52 | 0.45 | 0.039 | 1.08 | 0.02 | 0 | 0.02 | 0.049 | 0 | 0.03 | 0 | 0 | 0 | 900 | 60 | 275 | 30 | 1171 | 774 | 1.89 | 398 |  |  | 11 | [6 empty] | 0 | 25 | 1 | 0 | 1 | 0 | 1 | 0 | 1 | 1 | 1 | 1 | 1 | 1 | 0 | 1 | 0 | 53 |  | 706 | 475 | 3.65 | 246 | [7 empty] | 1171 | 774 | 1.89 | 398 | 0 | 1171
3.65 | 2.52 | 0.45 | 0.039 | 1.08 | 0.02 | 0 | 0.02 | 0.049 | 0 | 0.03 | 0 | 0 | 0 | 900 | 60 | 275 | 45 | 1291 | 977 | 2.32 | 417 |  |  | 11 | [6 empty] | 0 | 25 | 1 | 0 | 1 | 0 | 1 | 0 | 1 | 1 | 1 | 1 | 1 | 1 | 0 | 1 | 0 | 53 |  | 706 | 475 | 3.65 | 246 | [7 empty] | 1291 | 977 | 2.32 | 417 | 0 | 1291
3.65 | 2.52 | 0.45 | 0.039 | 1.08 | 0.02 | 0 | 0.02 | 0.049 | 0 | 0.03 | 0 | 0 | 0 | 900 | 60 | 275 | 60 | 1247 | 1036 | 2.35 | 419 |  |  | 11 | [6 empty] | 0 | 25 | 1 | 0 | 1 | 0 | 1 | 0 | 1 | 1 | 1 | 1 | 1 | 1 | 0 | 1 | 0 | 53 |  | 706 | 475 | 3.65 | 246 | [7 empty] | 1247 | 1036 | 2.35 | 419 | 0 | 1247
3.744 | 2.792 | 0.205 | 0.042 | 0.597 | 0.606 | 0 | 0.014 | 0.043 | 0 | 0 | 0 | 0 | 0 | 900 | 90 | 300 | 120 | 1433.9 | 1092.2 | 6.9 | 408 |  | 92.8 | 12 | [6 empty] | 1 | 13 | 1 | 0 | 0 | 1 | 1 | 1 | 1 | 1 | 1 | 1 | 1 | 1 | 0 | 1 | 0 | 62 | [6 empty] | 162 | [5 empty] | 1433.9 | 1092.2 | 6.9 | 408 | 92.8 | 1433.9
3.744 | 2.792 | 0.205 | 0.042 | 0.597 | 0.606 | 0 | 0.014 | 0.043 | 0 | 0 | 0 | 0 | 0 | 900 | 90 | 360 | 90 | 1115.1 | 871.6 | 14 | 316 |  | 103.8 | 12 | [6 empty] | 1 | 13 | 1 | 0 | 0 | 1 | 1 | 1 | 1 | 1 | 1 | 1 | 1 | 1 | 0 | 1 | 0 | 62 | [6 empty] | 162 | [5 empty] | 1115.1 | 871.6 | 14 | 316 | 103.8 | 1115.1
3.744 | 2.792 | 0.205 | 0.042 | 0.597 | 0.606 | 0 | 0.014 | 0.043 | 0 | 0 | 0 | 0 | 0 | 900 | 90 | 360 | 36 | 1134.5 | 854.4 | 12.5 | 331 |  | 97.8 | 12 | [6 empty] | 1 | 13 | 1 | 0 | 0 | 1 | 1 | 1 | 1 | 1 | 1 | 1 | 1 | 1 | 0 | 1 | 0 | 62 | [6 empty] | 162 | [5 empty] | 1134.5 | 854.4 | 12.5 | 331 | 97.8 | 1134.5
3.5 | 2.86 | 0.46 | 0.056 | 0 | 0 | 0 | 0.02 | 0.033 | 0 | 0 | 0 | 0 | 0 | 900 | 90 | 370 | 60 | 1071 | 781 | 6.5 | 318.44 |  | 60 | 13 |  | 33.93 |  |  |  |  | 1 | 25 | 1 | 1 | 0 | 0 | 1 | 1 | 1 | 1 | 1 | 1 | 1 | 1 | 0 | 1 | 0 | 58 |  | 498 | 443 | 9.64 | 186 | 40.7 | 238 | [5 empty] | 1071 | 781 | 6.5 | 318.44 | 60 | 1071
3.5 | 2.86 | 0.46 | 0.056 | 0 | 0 | 0 | 0.02 | 0.033 | 0 | 0 | 0 | 0 | 0 | 900 | 90 | 370 | 90 | 1058 | 774 | 7.7 | 313.56 |  | 61 | 13 |  | 33.32 |  |  |  |  | 1 | 25 | 1 | 1 | 0 | 0 | 1 | 1 | 1 | 1 | 1 | 1 | 1 | 1 | 0 | 1 | 0 | 58 |  | 498 | 443 | 9.64 | 186 | 40.7 | 238 | [5 empty] | 1058 | 774 | 7.7 | 313.56 | 61 | 1058
3.5 | 2.86 | 0.46 | 0.056 | 0 | 0 | 0 | 0.02 | 0.033 | 0 | 0 | 0 | 0 | 0 | 900 | 90 | 370 | 180 | 1129 | 817 | 6.66 | 311 |  | 65 | 13 |  | 33 |  |  |  |  | 1 | 25 | 1 | 1 | 0 | 0 | 1 | 1 | 1 | 1 | 1 | 1 | 1 | 1 | 0 | 1 | 0 | 58 |  | 498 | 443 | 9.64 | 186 | 40.7 | 238 | [5 empty] | 1129 | 817 | 6.66 | 311 | 65 | 1129
3.5 | 2.86 | 0.46 | 0.056 | 0 | 0 | 0 | 0.02 | 0.033 | 0 | 0 | 0 | 0 | 0 | 900 | 90 | 370 | 200 | 1149 | 828 | 6.4 | 312.6 |  | 61 | 13 |  | 33.2 |  |  |  |  | 1 | 25 | 1 | 1 | 0 | 0 | 1 | 1 | 1 | 1 | 1 | 1 | 1 | 0 | 0 | 0 | 0 | 48 |  | 498 | 443 | 9.64 | 186 | 40.7 | 238 | [5 empty] | 1149 | 828 | 6.4 | 312.6 | 61 | 1149
3.5 | 2.87 | 0.061 | 0.05414865 | 0.7 | 0.5 | 0.137 | 0.009 | 0.025 | 0 | 0 | 0 | 0 | 0 | 900 | 90 | 370 | 60 | 1210 | 861 | 7.7 | 329.97 |  | 71.33 | 13 |  | 35.33 |  |  |  |  | 1 | 25 | 1 | 1 | 0 | 1 | 1 | 1 | 1 | 1 | 1 | 1 | 1 | 1 | 0 | 1 | 0 | 63 |  | 706 | 490 | 4.19 | 245.08 | 8.75 | 240 | [5 empty] | 1210 | 861 | 7.7 | 329.97 | 71.33 | 1210
3.5 | 2.87 | 0.061 | 0.05414865 | 0.7 | 0.5 | 0.137 | 0.009 | 0.025 | 0 | 0 | 0 | 0 | 0 | 900 | 90 | 370 | 90 | 1180 | 843 | 7.68 | 324.21 |  | 80.33 | 13 |  | 34.69 |  |  |  |  | 1 | 25 | 1 | 1 | 0 | 1 | 1 | 1 | 1 | 1 | 1 | 1 | 1 | 1 | 0 | 1 | 0 | 63 |  | 706 | 490 | 4.19 | 245.08 | 8.75 | 240 | [5 empty] | 1180 | 843 | 7.68 | 324.21 | 80.33 | 1180
3.5 | 2.87 | 0.061 | 0.05414865 | 0.7 | 0.5 | 0.137 | 0.009 | 0.025 | 0 | 0 | 0 | 0 | 0 | 900 | 90 | 370 | 180 | 1169 | 834 | 6.8 | 313.96 |  | 84.3 | 13 |  | 33.37 |  |  |  |  | 1 | 25 | 1 | 1 | 0 | 1 | 1 | 1 | 1 | 1 | 1 | 1 | 1 | 1 | 0 | 1 | 0 | 63 |  | 706 | 490 | 4.19 | 245.08 | 8.75 | 240 | [5 empty] | 1169 | 834 | 6.8 | 313.96 | 84.3 | 1169
3.5 | 2.87 | 0.061 | 0.05414865 | 0.7 | 0.5 | 0.137 | 0.009 | 0.025 | 0 | 0 | 0 | 0 | 0 | 900 | 90 | 370 | 200 | 1203 | 858 | 6.5 | 325.92 |  | 82.33 | 13 |  | 34.88 |  |  |  |  | 1 | 25 | 1 | 1 | 0 | 1 | 1 | 1 | 1 | 1 | 1 | 1 | 1 | 0 | 0 | 0 | 0 | 53 |  | 706 | 490 | 4.19 | 245.08 | 8.75 | 240 | [5 empty] | 1203 | 858 | 6.5 | 325.92 | 82.33 | 1203
3.7 | 2.82 | 0.066 | 0.05414865 | 0.7 | 0.7 | 0.136 | 0.004 | 0.027 | 0 | 0 | 0 | 0 | 0 | 900 | 90 | 370 | 60 | 1137 | 821 | 5.7 | 315.88 |  | 79 | 13 |  | 33.61 |  |  |  |  | 1 | 25 | 1 | 0 | 0 | 1 | 1 | 1 | 1 | 1 | 1 | 1 | 1 | 1 | 0 | 1 | 0 | 62 |  | 729 | 496 | 2.63 | 252 | 10.2 | 224 | [5 empty] | 1137 | 821 | 5.7 | 315.88 | 79 | 1137
3.7 | 2.82 | 0.066 | 0.05414865 | 0.7 | 0.7 | 0.136 | 0.004 | 0.027 | 0 | 0 | 0 | 0 | 0 | 900 | 90 | 370 | 90 | 1086 | 784 | 6.86 | 314.52 |  | 80 | 13 |  | 33.44 |  |  |  |  | 1 | 25 | 1 | 0 | 0 | 1 | 1 | 1 | 1 | 1 | 1 | 1 | 1 | 1 | 0 | 1 | 0 | 62 |  | 729 | 496 | 2.63 | 252 | 10.2 | 224 | [5 empty] | 1086 | 784 | 6.86 | 314.52 | 80 | 1086
3.7 | 2.82 | 0.066 | 0.05414865 | 0.7 | 0.7 | 0.136 | 0.004 | 0.027 | 0 | 0 | 0 | 0 | 0 | 900 | 90 | 370 | 180 | 1149 | 828 | 6.88 | 315.4 |  | 85 | 13 |  | 33.55 |  |  |  |  | 1 | 25 | 1 | 0 | 0 | 1 | 1 | 1 | 1 | 1 | 1 | 1 | 1 | 1 | 0 | 1 | 0 | 62 |  | 729 | 496 | 2.63 | 252 | 10.2 | 224 | [5 empty] | 1149 | 828 | 6.88 | 315.4 | 85 | 1149
3.7 | 2.82 | 0.066 | 0.05414865 | 0.7 | 0.7 | 0.136 | 0.004 | 0.027 | 0 | 0 | 0 | 0 | 0 | 900 | 90 | 370 | 200 | 1172 | 830 | 5.49 | 316.36 |  | 82 | 13 |  | 33.67 |  |  |  |  | 1 | 25 | 1 | 0 | 0 | 1 | 1 | 1 | 1 | 1 | 1 | 1 | 1 | 0 | 0 | 0 | 0 | 52 |  | 729 | 496 | 2.63 | 252 | 10.2 | 224 | [5 empty] | 1172 | 830 | 5.49 | 316.36 | 82 | 1172
3.6 | 2.75 | 0.114 | 0.05414865 | 0.65 | 0.97 | 0.119 | 0.007 | 0.029 | 0 | 0 | 0 | 0 | 0 | 900 | 90 | 370 | 60 | 1167 | 833 | 6.5 | 326.1 |  | 67 | 13 |  | 34.9 |  |  |  |  | 1 | 25 | 1 | 1 | 0 | 1 | 1 | 1 | 1 | 1 | 1 | 1 | 1 | 1 | 0 | 1 | 0 | 63 |  | 763 | 505 | 2.58 | 235.2 | 8.3 | 215 | [5 empty] | 1167 | 833 | 6.5 | 326.1 | 67 | 1167
3.6 | 2.75 | 0.114 | 0.05414865 | 0.65 | 0.97 | 0.119 | 0.007 | 0.029 | 0 | 0 | 0 | 0 | 0 | 900 | 90 | 370 | 90 | 1149 | 828 | 6.7 | 319 |  | 84 | 13 |  | 34 |  |  |  |  | 1 | 25 | 1 | 1 | 0 | 1 | 1 | 1 | 1 | 1 | 1 | 1 | 1 | 1 | 0 | 1 | 0 | 63 |  | 763 | 505 | 2.58 | 235.2 | 8.3 | 215 | [5 empty] | 1149 | 828 | 6.7 | 319 | 84 | 1149
3.6 | 2.75 | 0.114 | 0.05414865 | 0.65 | 0.97 | 0.119 | 0.007 | 0.029 | 0 | 0 | 0 | 0 | 0 | 900 | 90 | 370 | 180 | 1180 | 867 | 10 | 319.8 |  | 71.67 | 13 |  | 34.1 |  |  |  |  | 1 | 25 | 1 | 1 | 0 | 1 | 1 | 1 | 1 | 1 | 1 | 1 | 1 | 1 | 0 | 1 | 0 | 63 |  | 763 | 505 | 2.58 | 235.2 | 8.3 | 215 | [5 empty] | 1180 | 867 | 10 | 319.8 | 71.67 | 1180
3.6 | 2.75 | 0.114 | 0.05414865 | 0.65 | 0.97 | 0.119 | 0.007 | 0.029 | 0 | 0 | 0 | 0 | 0 | 900 | 90 | 370 | 200 | 1186 | 888 | 8.04 | 323.4 |  | 71.66 | 13 |  | 34.6 |  |  |  |  | 1 | 25 | 1 | 1 | 0 | 1 | 1 | 1 | 1 | 1 | 1 | 1 | 1 | 0 | 0 | 0 | 0 | 53 |  | 763 | 505 | 2.58 | 235.2 | 8.3 | 215 | [5 empty] | 1186 | 888 | 8.04 | 323.4 | 71.66 | 1186
3.52 | 2.8 | 0.073 | 0.03858108 | 0.7 | 1.03 | 0.131 | 0.003 | 0.023 | 0 | 0 | 0 | 0 | 0 | 900 | 90 | 370 | 60 | 1154 | 831 | 6.86 | 309.8 |  | 77.6 | 13 |  | 32.85 |  |  |  |  | 1 | 25 | 1 | 1 | 0 | 1 | 1 | 1 | 1 | 1 | 1 | 1 | 1 | 1 | 0 | 1 | 0 | 63 |  | 784 | 512 | 2.26 | 259.5 | 8.83 | 206 | [5 empty] | 1154 | 831 | 6.86 | 309.8 | 77.6 | 1154
3.52 | 2.8 | 0.073 | 0.03858108 | 0.7 | 1.03 | 0.131 | 0.003 | 0.023 | 0 | 0 | 0 | 0 | 0 | 900 | 90 | 370 | 90 | 1114 | 813 | 7.45 | 309.64 |  | 78 | 13 |  | 32.83 |  |  |  |  | 1 | 25 | 1 | 1 | 0 | 1 | 1 | 1 | 1 | 1 | 1 | 1 | 1 | 1 | 0 | 1 | 0 | 63 |  | 784 | 512 | 2.26 | 259.5 | 8.83 | 206 | [5 empty] | 1114 | 813 | 7.45 | 309.64 | 78 | 1114
3.52 | 2.8 | 0.073 | 0.03858108 | 0.7 | 1.03 | 0.131 | 0.003 | 0.023 | 0 | 0 | 0 | 0 | 0 | 900 | 90 | 370 | 180 | 1106 | 808 | 6.86 | 312.84 |  | 80 | 13 |  | 33.23 |  |  |  |  | 1 | 25 | 1 | 1 | 0 | 1 | 1 | 1 | 1 | 1 | 1 | 1 | 1 | 1 | 0 | 1 | 0 | 63 |  | 784 | 512 | 2.26 | 259.5 | 8.83 | 206 | [5 empty] | 1106 | 808 | 6.86 | 312.84 | 80 | 1106
3.52 | 2.8 | 0.073 | 0.03858108 | 0.7 | 1.03 | 0.131 | 0.003 | 0.023 | 0 | 0 | 0 | 0 | 0 | 900 | 90 | 370 | 200 | 1110 | 810 | 6.47 | 320.12 |  | 74.33 | 13 |  | 34.14 |  |  |  |  | 1 | 25 | 1 | 1 | 0 | 1 | 1 | 1 | 1 | 1 | 1 | 1 | 1 | 0 | 0 | 0 | 0 | 53 |  | 784 | 512 | 2.26 | 259.5 | 8.83 | 206 | [5 empty] | 1110 | 810 | 6.47 | 320.12 | 74.33 | 1110
3.5 | 2.6 | 0.164 | 0.04741026 | 0.6 | 1.12 | 0.146 | 0.007 | 0.026 | 0 | 0 | 0 | 0 | 0 | 900 | 90 | 370 | 60 | 1110 | 784 | 8.43 | 300.9 |  | 62.66 | 13 |  | 31.99 |  |  |  |  | 1 | 25 | 1 | 1 | 1 | 1 | 1 | 1 | 1 | 1 | 1 | 1 | 1 | 1 | 1 | 1 | 1 | 66 |  | 757 | 501 | 4.59 | 230.4 | 19.5 | 200 | [5 empty] | 1110 | 784 | 8.43 | 300.9 | 62.66 | 1110
3.5 | 2.6 | 0.164 | 0.04741026 | 0.6 | 1.12 | 0.146 | 0.007 | 0.026 | 0 | 0 | 0 | 0 | 0 | 900 | 90 | 370 | 90 | 1082 | 782 | 10.32 | 296.24 |  | 74.33 | 13 |  | 31.32 |  |  |  |  | 1 | 25 | 1 | 1 | 1 | 1 | 1 | 1 | 1 | 1 | 1 | 1 | 1 | 1 | 1 | 1 | 1 | 66 |  | 757 | 501 | 4.59 | 230.4 | 19.5 | 200 | [5 empty] | 1082 | 782 | 10.32 | 296.24 | 74.33 | 1082
3.5 | 2.6 | 0.164 | 0.04741026 | 0.6 | 1.12 | 0.146 | 0.007 | 0.026 | 0 | 0 | 0 | 0 | 0 | 900 | 90 | 370 | 180 | 1094 | 790 | 10.3 | 297.01 |  | 70 | 13 |  | 31.43 |  |  |  |  | 1 | 25 | 1 | 1 | 1 | 1 | 1 | 1 | 1 | 1 | 1 | 1 | 1 | 1 | 1 | 1 | 1 | 66 |  | 757 | 501 | 4.59 | 230.4 | 19.5 | 200 | [5 empty] | 1094 | 790 | 10.3 | 297.01 | 70 | 1094
3.5 | 2.6 | 0.164 | 0.04741026 | 0.6 | 1.12 | 0.146 | 0.007 | 0.026 | 0 | 0 | 0 | 0 | 0 | 900 | 90 | 370 | 200 | 1154 | 832 | 9.31 | 299.4 |  | 67.33 | 13 |  | 31.84 |  |  |  |  | 1 | 25 | 1 | 1 | 1 | 1 | 1 | 1 | 1 | 1 | 1 | 1 | 1 | 0 | 1 | 0 | 0 | 56 |  | 757 | 501 | 4.59 | 230.4 | 19.5 | 200 | [5 empty] | 1154 | 832 | 9.31 | 299.4 | 67.33 | 1154
3.7 | 2.6 | 0.19 | 0.035 | 0.61 | 0.62 | 0.2 | 0.013 | 0.025 | 0 | 0 | 0 | 0 | 0 | 910 | 120 | 380 | 60 | 963 | 712 | 11.2 | 278 |  | 125 | 14 | [6 empty] | 1 | 25 | 1 | 0 | 1 | 1 | 1 | 1 | 1 | 1 | 1 | 1 | 1 | 1 | 0 | 1 | 0 | 65 | [12 empty] | 963 | 712 | 11.2 | 278 | 125 | 963
3.7 | 2.6 | 0.19 | 0.035 | 0.61 | 0.62 | 0.2 | 0.013 | 0.025 | 0 | 0 | 0 | 0 | 0 | 900 | 110 | 340 | 60 | 1140 | 830 | 10.2 | 340 |  | 115 | 14 | [6 empty] | 1 | 25 | 1 | 0 | 1 | 1 | 1 | 1 | 1 | 1 | 1 | 1 | 1 | 1 | 0 | 1 | 0 | 65 | [12 empty] | 1140 | 830 | 10.2 | 340 | 115 | 1140
3.7 | 2.6 | 0.19 | 0.035 | 0.61 | 0.62 | 0.2 | 0.013 | 0.025 | 0 | 0 | 0 | 0 | 0 | 910 | 150 | 300 | 120 | 1290 | 952 | 7.5 | 383 |  | 98 | 14 | [6 empty] | 1 | 25 | 1 | 0 | 1 | 1 | 1 | 1 | 1 | 1 | 1 | 1 | 1 | 1 | 0 | 1 | 0 | 65 | [12 empty] | 1290 | 952 | 7.5 | 383 | 98 | 1290
3.44 | 2.46 | 0.08 | 0.043 | 0.52 | 1.03 | 0.01 | 0.008 | 0.016 | 0.017 | 0.05 | 0.1 | 0.005 | 0.018 | 827 | 180 | 360 | 180 | 872 | 683 | 5.3 |  |  |  | 15 | [6 empty] | 0 | 25 | 1 | 1 | 1 | 1 | 1 | 1 | 1 | 1 | 0 | 1 | 1 | 1 | 1 | 0 | 0 | 57 | [12 empty] | 872 | 683 | 5.3 | 0 | 0 | 872
3.44 | 2.46 | 0.08 | 0.043 | 0.52 | 1.03 | 0.01 | 0.008 | 0.016 | 0.017 | 0.05 | 0.1 | 0.005 | 0.018 | 827 | 180 | 385 | 180 | 1052 | 888 | 6 |  |  |  | 15 | [6 empty] | 0 | 25 | 1 | 1 | 1 | 1 | 1 | 1 | 1 | 1 | 0 | 1 | 1 | 1 | 1 | 0 | 0 | 57 | [12 empty] | 1052 | 888 | 6 | 0 | 0 | 1052
3.44 | 2.46 | 0.08 | 0.043 | 0.52 | 1.03 | 0.01 | 0.008 | 0.016 | 0.017 | 0.05 | 0.1 | 0.005 | 0.018 | 827 | 180 | 315 | 180 | 1385 | 1229 | 3.1 |  |  |  | 15 | [6 empty] | 0 | 25 | 1 | 1 | 1 | 1 | 1 | 1 | 1 | 1 | 0 | 1 | 1 | 1 | 1 | 0 | 0 | 57 | [12 empty] | 1385 | 1229 | 3.1 | 0 | 0 | 1385
3.44 | 2.46 | 0.08 | 0.043 | 0.52 | 1.03 | 0.01 | 0.008 | 0.016 | 0.017 | 0.05 | 0.1 | 0.005 | 0.018 | 827 | 180 | 288 | 180 | 1481 | 1317 | 2 |  |  |  | 15 | [6 empty] | 0 | 25 | 1 | 1 | 1 | 1 | 1 | 1 | 1 | 1 | 0 | 1 | 1 | 1 | 1 | 0 | 0 | 57 | [12 empty] | 1481 | 1317 | 2 | 0 | 0 | 1481
3.44 | 2.46 | 0.08 | 0.043 | 0.52 | 1.03 | 0.01 | 0.008 | 0.016 | 0.017 | 0.05 | 0.1 | 0.005 | 0.018 | 835 | 180 | 360 | 180 | 919 | 722 | 7 |  |  |  | 15 | [6 empty] | 0 | 25 | 1 | 1 | 1 | 1 | 1 | 1 | 1 | 1 | 0 | 1 | 1 | 1 | 1 | 0 | 0 | 57 | [12 empty] | 919 | 722 | 7 | 0 | 0 | 919
3.56 | 2.68 | 0.29 | 0.031 | 0.87 | 0 | 0.25 | 0.006 | 0.03 | 0 | 0 | 0 | 0 | 0 | 910 | 90 | 350 | 90 | 1125 | 800 | 8 | 341 |  | 101.9 | 16 | [6 empty] | 1 | 50 | 2 | 1 | 1 | 1 | 0 | 0 | 1 | 1 | 1 | 1 | 1 | 1 | 0 | 1 | 0 | 57 |  | 654 | 412 | 4 | 230 | 73.1 | [6 empty] | 1125 | 800 | 8 | 341 | 101.9 | 1125
3.56 | 2.68 | 0.29 | 0.031 | 0.87 | 0 | 0.25 | 0.006 | 0.03 | 0 | 0 | 0 | 0 | 0 | 910 | 90 | 370 | 90 | 1104 | 851 | 8 | 336 |  | 116.5 | 16 | [6 empty] | 1 | 50 | 2 | 1 | 1 | 1 | 0 | 0 | 1 | 1 | 1 | 1 | 1 | 1 | 0 | 1 | 0 | 57 |  | 654 | 412 | 4 | 230 | 73.1 | [6 empty] | 1104 | 851 | 8 | 336 | 116.5 | 1104
3.56 | 2.68 | 0.29 | 0.031 | 0.87 | 0 | 0.25 | 0.006 | 0.03 | 0 | 0 | 0 | 0 | 0 | 910 | 90 | 390 | 90 | 965 | 620 | 9 | 299 |  | 128.9 | 16 | [6 empty] | 1 | 50 | 2 | 1 | 1 | 1 | 0 | 0 | 1 | 1 | 1 | 1 | 1 | 1 | 0 | 1 | 0 | 57 |  | 654 | 412 | 4 | 230 | 73.1 | [6 empty] | 965 | 620 | 9 | 299 | 128.9 | 965
3.56 | 2.68 | 0.29 | 0.031 | 0.87 | 0 | 0.25 | 0.006 | 0.03 | 0 | 0 | 0 | 0 | 0 | 910 | 90 | 410 | 90 | 967 | 660 | 10 | 292 |  | 136.2 | 16 | [6 empty] | 1 | 50 | 2 | 1 | 1 | 1 | 0 | 0 | 1 | 1 | 1 | 1 | 0 | 1 | 0 | 0 | 0 | 46 |  | 654 | 412 | 4 | 230 | 73.1 | [6 empty] | 967 | 660 | 10 | 292 | 136.2 | 967
3.5 | 2.5 | 0.3 | 0.5 | 0 | 0 | 0 | 0.05 | 0.008 | 0 | 0 | 0 | 0 | 0 | 900 | 60 | 285 | 60 | 1657 |  | 3.2 |  |  |  | 17 | [6 empty] | 0 | 25 | 1 | 1 | 1 | 1 | 0 | 1 | 1 | 1 | 1 | 1 | 1 | 1 | 0 | 1 | 0 | 64 |  | 714 |  | 12.3 | [8 empty] | 1657 | 0 | 3.2 | 0 | 0 | 1657
3.5 | 2.5 | 0.3 | 0.5 | 0 | 0 | 0 | 0.05 | 0.008 | 0 | 0 | 0 | 0 | 0 | 900 | 60 | 370 | 60 | 1154 |  | 5 |  |  |  | 17 | [6 empty] | 0 | 25 | 1 | 1 | 1 | 1 | 0 | 1 | 1 | 1 | 1 | 1 | 1 | 1 | 0 | 1 | 0 | 64 |  | 714 |  | 12.3 | [8 empty] | 1154 | 0 | 5 | 0 | 0 | 1154
3.68 | 2.54 | 0.19 | 0.045 | 0.61 | 0.82 | 0.25 | 0.001 | 0.038 | 0 | 0.03 | 0 | 0 | 0 | 840 | 30 | 300 | 30 | 1437 | 1215 | 3.5 | 415 |  | 100 | 18 | [6 empty] | 1 | 20 | 1 | 0 | 1 | 1 | 1 | 1 | 1 | 1 | 0 | 0 | 1 | 1 | 0 | 0 | 0 | 48 |  | 745 | 547 | 7 | 255 | 59 | 295 | [5 empty] | 1437 | 1215 | 3.5 | 415 | 100 | 1437
3.68 | 2.54 | 0.19 | 0.045 | 0.61 | 0.82 | 0.25 | 0.001 | 0.038 | 0 | 0.03 | 0 | 0 | 0 | 840 | 30 | 320 | 30 | 935 | 721 | 8 | 331 |  | 118 | 18 | [6 empty] | 1 | 20 | 1 | 0 | 1 | 1 | 1 | 1 | 1 | 1 | 0 | 0 | 1 | 1 | 0 | 0 | 0 | 48 |  | 745 | 547 | 7 | 255 | 59 | 295 | [5 empty] | 935 | 721 | 8 | 331 | 118 | 935
3.68 | 2.54 | 0.19 | 0.045 | 0.61 | 0.82 | 0.25 | 0.001 | 0.038 | 0 | 0.03 | 0 | 0 | 0 | 840 | 30 | 340 | 30 | 909 | 686 | 11 | 302 |  | 123 | 18 | [6 empty] | 1 | 20 | 1 | 0 | 1 | 1 | 1 | 1 | 1 | 1 | 0 | 0 | 1 | 1 | 0 | 0 | 0 | 48 |  | 745 | 547 | 7 | 255 | 59 | 295 | [5 empty] | 909 | 686 | 11 | 302 | 123 | 909
3.68 | 2.54 | 0.19 | 0.045 | 0.61 | 0.82 | 0.25 | 0.001 | 0.038 | 0 | 0.03 | 0 | 0 | 0 | 840 | 30 | 360 | 30 | 874 | 652 | 13 | 389 |  | 132 | 18 | [6 empty] | 1 | 20 | 1 | 0 | 1 | 1 | 1 | 1 | 1 | 1 | 0 | 0 | 1 | 1 | 0 | 0 | 0 | 48 |  | 745 | 547 | 7 | 255 | 59 | 295 | [5 empty] | 874 | 652 | 13 | 389 | 132 | 874
3.07 | 2.15 | 0.26 | 0.03838182 | 1.6 | 1.5 | 0 | 0.01 | 0.02 | 0 | 0.04 | 0 | 0 | 0 | 900 | 120 | 300 | 60 | 1390 | 1180 | 3.5 | 408.6 |  | 52.6 | 19 | [6 empty] | 1 | 25 | 1 | 0 | 0 | 1 | 1 | 0 | 1 | 1 | 1 | 1 | 1 | 1 | 0 | 1 | 0 | 55 | [6 empty] | 58 | [5 empty] | 1390 | 1180 | 3.5 | 408.6 | 52.6 | 1390
3.07 | 2.15 | 0.26 | 0.03838182 | 1.6 | 1.5 | 0 | 0.01 | 0.02 | 0 | 0.04 | 0 | 0 | 0 | 900 | 120 | 300 | 120 | 1354 | 1176 | 4.5 | 372.6 |  | 59.7 | 19 | [6 empty] | 1 | 25 | 1 | 0 | 0 | 1 | 1 | 0 | 1 | 1 | 1 | 1 | 1 | 1 | 0 | 1 | 0 | 55 | [6 empty] | 58 | [5 empty] | 1354 | 1176 | 4.5 | 372.6 | 59.7 | 1354
3.07 | 2.15 | 0.26 | 0.03838182 | 1.6 | 1.5 | 0 | 0.01 | 0.02 | 0 | 0.04 | 0 | 0 | 0 | 900 | 120 | 300 | 180 | 1369 | 1159 | 5.5 | 345.6 |  | 76.9 | 19 | [6 empty] | 1 | 25 | 1 | 0 | 0 | 1 | 1 | 0 | 1 | 1 | 1 | 1 | 1 | 1 | 0 | 1 | 0 | 55 | [6 empty] | 58 | [5 empty] | 1369 | 1159 | 5.5 | 345.6 | 76.9 | 1369
3.07 | 2.15 | 0.26 | 0.03838182 | 1.6 | 1.5 | 0 | 0.01 | 0.02 | 0 | 0.04 | 0 | 0 | 0 | 900 | 120 | 300 | 240 | 1375 | 1182 | 5.6 | 381.6 |  | 71.5 | 19 | [6 empty] | 1 | 25 | 1 | 0 | 0 | 1 | 1 | 0 | 1 | 1 | 1 | 1 | 1 | 0 | 0 | 0 | 0 | 45 | [6 empty] | 58 | [5 empty] | 1375 | 1182 | 5.6 | 381.6 | 71.5 | 1375
3.07 | 2.15 | 0.26 | 0.03838182 | 1.6 | 1.5 | 0 | 0.01 | 0.02 | 0 | 0.04 | 0 | 0 | 0 | 900 | 120 | 300 | 360 | 1325 | 1205 | 3.4 | 415.8 |  | 69.4 | 19 | [6 empty] | 1 | 25 | 1 | 0 | 0 | 1 | 1 | 0 | 1 | 1 | 1 | 1 | 1 | 0 | 0 | 0 | 0 | 45 | [6 empty] | 58 | [5 empty] | 1325 | 1205 | 3.4 | 415.8 | 69.4 | 1325
3.07 | 2.15 | 0.26 | 0.03838182 | 1.6 | 1.5 | 0 | 0.01 | 0.02 | 0 | 0.04 | 0 | 0 | 0 | 900 | 120 | 350 | 60 | 1111 | 824 | 5.4 | 373.5 |  | 45.1 | 19 | [6 empty] | 1 | 25 | 1 | 0 | 0 | 1 | 1 | 0 | 1 | 1 | 1 | 1 | 1 | 1 | 0 | 1 | 0 | 55 | [6 empty] | 58 | [5 empty] | 1111 | 824 | 5.4 | 373.5 | 45.1 | 1111
3.07 | 2.15 | 0.26 | 0.03838182 | 1.6 | 1.5 | 0 | 0.01 | 0.02 | 0 | 0.04 | 0 | 0 | 0 | 900 | 120 | 350 | 120 | 1109 | 931 | 10 | 344.7 |  | 90.2 | 19 | [6 empty] | 1 | 25 | 1 | 0 | 0 | 1 | 1 | 0 | 1 | 1 | 1 | 1 | 1 | 1 | 0 | 1 | 0 | 55 | [6 empty] | 58 | [5 empty] | 1109 | 931 | 10 | 344.7 | 90.2 | 1109
3.07 | 2.15 | 0.26 | 0.03838182 | 1.6 | 1.5 | 0 | 0.01 | 0.02 | 0 | 0.04 | 0 | 0 | 0 | 900 | 120 | 350 | 180 | 1070 | 901 | 11.1 | 277.2 |  | 122.1 | 19 | [6 empty] | 1 | 25 | 1 | 0 | 0 | 1 | 1 | 0 | 1 | 1 | 1 | 1 | 1 | 1 | 0 | 1 | 0 | 55 | [6 empty] | 58 | [5 empty] | 1070 | 901 | 11.1 | 277.2 | 122.1 | 1070
3.07 | 2.15 | 0.26 | 0.03838182 | 1.6 | 1.5 | 0 | 0.01 | 0.02 | 0 | 0.04 | 0 | 0 | 0 | 900 | 120 | 350 | 240 | 1043 | 892 | 10.1 | 315.9 |  | 106.1 | 19 | [6 empty] | 1 | 25 | 1 | 0 | 0 | 1 | 1 | 0 | 1 | 1 | 1 | 1 | 1 | 0 | 0 | 0 | 0 | 45 | [6 empty] | 58 | [5 empty] | 1043 | 892 | 10.1 | 315.9 | 106.1 | 1043
3.07 | 2.15 | 0.26 | 0.03838182 | 1.6 | 1.5 | 0 | 0.01 | 0.02 | 0 | 0.04 | 0 | 0 | 0 | 900 | 120 | 350 | 360 | 1042 | 822 | 6.1 | 342 |  | 50.3 | 19 | [6 empty] | 1 | 25 | 1 | 0 | 0 | 1 | 1 | 0 | 1 | 1 | 1 | 1 | 1 | 0 | 0 | 0 | 0 | 45 | [6 empty] | 58 | [5 empty] | 1042 | 822 | 6.1 | 342 | 50.3 | 1042
3.07 | 2.15 | 0.26 | 0.03838182 | 1.6 | 1.5 | 0 | 0.01 | 0.02 | 0 | 0.04 | 0 | 0 | 0 | 900 | 120 | 400 | 60 | 973 | 642 | 10.6 | 289.8 |  | 100.2 | 19 | [6 empty] | 1 | 25 | 1 | 0 | 0 | 1 | 1 | 0 | 1 | 1 | 1 | 1 | 1 | 1 | 0 | 1 | 0 | 55 | [6 empty] | 58 | [5 empty] | 973 | 642 | 10.6 | 289.8 | 100.2 | 973
3.07 | 2.15 | 0.26 | 0.03838182 | 1.6 | 1.5 | 0 | 0.01 | 0.02 | 0 | 0.04 | 0 | 0 | 0 | 900 | 120 | 400 | 120 | 989 | 708 | 10.9 | 277.2 |  | 94.3 | 19 | [6 empty] | 1 | 25 | 1 | 0 | 0 | 1 | 1 | 0 | 1 | 1 | 1 | 1 | 1 | 1 | 0 | 1 | 0 | 55 | [6 empty] | 58 | [5 empty] | 989 | 708 | 10.9 | 277.2 | 94.3 | 989
3.07 | 2.15 | 0.26 | 0.03838182 | 1.6 | 1.5 | 0 | 0.01 | 0.02 | 0 | 0.04 | 0 | 0 | 0 | 900 | 120 | 400 | 180 | 950 | 677 | 7.7 | 309.6 |  | 82.5 | 19 | [6 empty] | 1 | 25 | 1 | 0 | 0 | 1 | 1 | 0 | 1 | 1 | 1 | 1 | 1 | 1 | 0 | 1 | 0 | 55 | [6 empty] | 58 | [5 empty] | 950 | 677 | 7.7 | 309.6 | 82.5 | 950
3.07 | 2.15 | 0.26 | 0.03838182 | 1.6 | 1.5 | 0 | 0.01 | 0.02 | 0 | 0.04 | 0 | 0 | 0 | 900 | 120 | 400 | 240 | 986 | 723 | 7.1 | 324.9 |  | 78.4 | 19 | [6 empty] | 1 | 25 | 1 | 0 | 0 | 1 | 1 | 0 | 1 | 1 | 1 | 1 | 1 | 0 | 0 | 0 | 0 | 45 | [6 empty] | 58 | [5 empty] | 986 | 723 | 7.1 | 324.9 | 78.4 | 986
3.07 | 2.15 | 0.26 | 0.03838182 | 1.6 | 1.5 | 0 | 0.01 | 0.02 | 0 | 0.04 | 0 | 0 | 0 | 900 | 120 | 400 | 360 | 959 | 695 | 5.6 | 394.2 |  | 57.8 | 19 | [6 empty] | 1 | 25 | 1 | 0 | 0 | 1 | 1 | 0 | 1 | 1 | 1 | 1 | 1 | 0 | 0 | 0 | 0 | 45 | [6 empty] | 58 | [5 empty] | 959 | 695 | 5.6 | 394.2 | 57.8 | 959
3.58 | 2.71 | 0.2 | 0.04 | 0.56 | 0.92 | 0.14 | 0.017 | 0 | 0 | 0 | 0 | 0 | 0 | 900 | 120 | 360 | 120 |  |  |  | 292 |  |  | 20 | [6 empty] | 0 | 25 | 1 | 1 | 0 | 1 | 1 | 1 | 1 | 1 | 1 | 1 | 1 | 1 | 0 | 1 | 0 | 63 |  |  |  |  | 184 |  | 223 | [5 empty] | 0 | 0 | 0 | 292 | 0 | 0
3.58 | 2.27 | 0.12 | 0.037 | 0.5 | 0.46 | 0 | 0.008 | 0.038 | 0 | 0 | 0 | 0 | 0 | 900 | 120 | 375 | 60 | 1033 | 805 | 4.77 | 304 |  | 138 | 22 | [6 empty] | 1 | 34 | 2 | 1 | 0 | 1 | 1 | 1 | 1 | 1 | 1 | 1 | 1 | 1 | 0 | 1 | 0 | 63 |  | 741 | 428 | 4.26 | 221.4 | 28 | 100 | [5 empty] | 1033 | 805 | 4.77 | 304 | 138 | 1033
3.58 | 2.27 | 0.12 | 0.037 | 0.5 | 0.46 | 0 | 0.008 | 0.038 | 0 | 0 | 0 | 0 | 0 | 900 | 120 | 375 | 120 | 1023 | 823 | 5.6 | 312.6 |  | 132 | 22 | [6 empty] | 1 | 34 | 2 | 1 | 0 | 1 | 1 | 1 | 1 | 1 | 1 | 1 | 1 | 1 | 0 | 1 | 0 | 63 |  | 741 | 428 | 4.26 | 221.4 | 28 | 100 | [5 empty] | 1023 | 823 | 5.6 | 312.6 | 132 | 1023
3.58 | 2.27 | 0.12 | 0.037 | 0.5 | 0.46 | 0 | 0.008 | 0.038 | 0 | 0 | 0 | 0 | 0 | 900 | 120 | 375 | 180 | 1008 | 818 | 3.71 | 311 |  | 114 | 22 | [6 empty] | 1 | 34 | 2 | 1 | 0 | 1 | 1 | 1 | 1 | 1 | 1 | 1 | 1 | 1 | 0 | 1 | 0 | 63 |  | 741 | 428 | 4.26 | 221.4 | 28 | 100 | [5 empty] | 1008 | 818 | 3.71 | 311 | 114 | 1008
3.58 | 2.27 | 0.12 | 0.037 | 0.5 | 0.46 | 0 | 0.008 | 0.038 | 0 | 0 | 0 | 0 | 0 | 900 | 120 | 350 | 60 | 1013 | 833 | 3.09 | 319.8 |  | 133 | 22 | [6 empty] | 1 | 34 | 2 | 1 | 0 | 1 | 1 | 1 | 1 | 1 | 1 | 1 | 1 | 1 | 0 | 1 | 0 | 63 |  | 741 | 428 | 4.26 | 221.4 | 28 | 100 | [5 empty] | 1013 | 833 | 3.09 | 319.8 | 133 | 1013
3.58 | 2.27 | 0.12 | 0.037 | 0.5 | 0.46 | 0 | 0.008 | 0.038 | 0 | 0 | 0 | 0 | 0 | 900 | 120 | 350 | 120 | 1015 | 832 | 3.73 | 324.3 |  | 142 | 22 | [6 empty] | 1 | 34 | 2 | 1 | 0 | 1 | 1 | 1 | 1 | 1 | 1 | 1 | 1 | 1 | 0 | 1 | 0 | 63 |  | 741 | 428 | 4.26 | 221.4 | 28 | 100 | [5 empty] | 1015 | 832 | 3.73 | 324.3 | 142 | 1015
3.58 | 2.27 | 0.12 | 0.037 | 0.5 | 0.46 | 0 | 0.008 | 0.038 | 0 | 0 | 0 | 0 | 0 | 900 | 120 | 350 | 180 | 1026 | 840 | 3.68 | 305 |  | 103 | 22 | [6 empty] | 1 | 34 | 2 | 1 | 0 | 1 | 1 | 1 | 1 | 1 | 1 | 1 | 1 | 1 | 0 | 1 | 0 | 63 |  | 741 | 428 | 4.26 | 221.4 | 28 | 100 | [5 empty] | 1026 | 840 | 3.68 | 305 | 103 | 1026
3.58 | 2.27 | 0.12 | 0.037 | 0.5 | 0.46 | 0 | 0.008 | 0.038 | 0 | 0 | 0 | 0 | 0 | 900 | 120 | 325 | 60 | 1241 | 1010 | 2.23 | 368 |  | 108 | 22 | [6 empty] | 1 | 34 | 2 | 1 | 0 | 1 | 1 | 1 | 1 | 1 | 1 | 1 | 1 | 1 | 0 | 1 | 0 | 63 |  | 741 | 428 | 4.26 | 221.4 | 28 | 100 | [5 empty] | 1241 | 1010 | 2.23 | 368 | 108 | 1241
3.58 | 2.27 | 0.12 | 0.037 | 0.5 | 0.46 | 0 | 0.008 | 0.038 | 0 | 0 | 0 | 0 | 0 | 900 | 120 | 325 | 120 | 1245 | 1023 | 2.06 | 362 |  | 89 | 22 | [6 empty] | 1 | 34 | 2 | 1 | 0 | 1 | 1 | 1 | 1 | 1 | 1 | 1 | 1 | 1 | 0 | 1 | 0 | 63 |  | 741 | 428 | 4.26 | 221.4 | 28 | 100 | [5 empty] | 1245 | 1023 | 2.06 | 362 | 89 | 1245
3.58 | 2.27 | 0.12 | 0.037 | 0.5 | 0.46 | 0 | 0.008 | 0.038 | 0 | 0 | 0 | 0 | 0 | 900 | 120 | 325 | 180 | 1281 | 1041 | 3.66 | 369 |  | 106 | 22 | [6 empty] | 1 | 34 | 2 | 1 | 0 | 1 | 1 | 1 | 1 | 1 | 1 | 1 | 1 | 1 | 0 | 1 | 0 | 63 |  | 741 | 428 | 4.26 | 221.4 | 28 | 100 | [5 empty] | 1281 | 1041 | 3.66 | 369 | 106 | 1281
3.58 | 2.27 | 0.12 | 0.037 | 0.5 | 0.46 | 0 | 0.008 | 0.038 | 0 | 0 | 0 | 0 | 0 | 900 | 120 | 300 | 60 | 1481 | 1188 | 1.46 | 431 |  | 63 | 22 | [6 empty] | 1 | 34 | 2 | 1 | 0 | 1 | 1 | 1 | 1 | 1 | 1 | 1 | 1 | 1 | 0 | 1 | 0 | 63 |  | 741 | 428 | 4.26 | 221.4 | 28 | 100 | [5 empty] | 1481 | 1188 | 1.46 | 431 | 63 | 1481
3.58 | 2.27 | 0.12 | 0.037 | 0.5 | 0.46 | 0 | 0.008 | 0.038 | 0 | 0 | 0 | 0 | 0 | 900 | 120 | 300 | 120 | 1491 | 1240 | 1.27 | 430 |  | 53 | 22 | [6 empty] | 1 | 34 | 2 | 1 | 0 | 1 | 1 | 1 | 1 | 1 | 1 | 1 | 1 | 1 | 0 | 1 | 0 | 63 |  | 741 | 428 | 4.26 | 221.4 | 28 | 100 | [5 empty] | 1491 | 1240 | 1.27 | 430 | 53 | 1491
3.58 | 2.27 | 0.12 | 0.037 | 0.5 | 0.46 | 0 | 0.008 | 0.038 | 0 | 0 | 0 | 0 | 0 | 900 | 120 | 300 | 180 | 1509 | 1272 | 1.33 | 424.3 |  | 43 | 22 | [6 empty] | 1 | 34 | 2 | 1 | 0 | 1 | 1 | 1 | 1 | 1 | 1 | 1 | 1 | 1 | 0 | 1 | 0 | 63 |  | 741 | 428 | 4.26 | 221.4 | 28 | 100 | [5 empty] | 1509 | 1272 | 1.33 | 424.3 | 43 | 1509
3.62 | 2.48 | 0.16 | 0.045 | 0.45 | 0.43 | 0 | 0.009 | 0.025 | 0 | 0 | 0 | 0 | 0 | 900 | 90 | 300 | 60 | 1388 | 1235 | 0.56 | 417.7 |  | 57 | 22 | [6 empty] | 1 | 34 | 2 | 0 | 1 | 1 | 1 | 1 | 1 | 1 | 1 | 1 | 1 | 1 | 0 | 1 | 0 | 65 |  | 815 | 501 | 4.27 | 235.8 | 24 | 110 | [5 empty] | 1388 | 1235 | 0.56 | 417.7 | 57 | 1388
3.62 | 2.48 | 0.16 | 0.045 | 0.45 | 0.43 | 0 | 0.009 | 0.025 | 0 | 0 | 0 | 0 | 0 | 900 | 90 | 300 | 120 | 1373 | 1250 | 0.4 | 418.8 |  | 76 | 22 | [6 empty] | 1 | 34 | 2 | 0 | 1 | 1 | 1 | 1 | 1 | 1 | 1 | 1 | 1 | 1 | 0 | 1 | 0 | 65 |  | 815 | 501 | 4.27 | 235.8 | 24 | 110 | [5 empty] | 1373 | 1250 | 0.4 | 418.8 | 76 | 1373
3.62 | 2.48 | 0.16 | 0.045 | 0.45 | 0.43 | 0 | 0.009 | 0.025 | 0 | 0 | 0 | 0 | 0 | 900 | 90 | 300 | 180 | 1529 | 1268 | 1.69 | 425.4 |  | 64 | 22 | [6 empty] | 1 | 34 | 2 | 0 | 1 | 1 | 1 | 1 | 1 | 1 | 1 | 1 | 1 | 1 | 0 | 1 | 0 | 65 |  | 815 | 501 | 4.27 | 235.8 | 24 | 110 | [5 empty] | 1529 | 1268 | 1.69 | 425.4 | 64 | 1529
3.62 | 2.48 | 0.16 | 0.045 | 0.45 | 0.43 | 0 | 0.009 | 0.025 | 0 | 0 | 0 | 0 | 0 | 900 | 90 | 356 | 60 | 1089 | 890 | 3.33 | 332 |  | 112 | 22 | [6 empty] | 1 | 34 | 2 | 0 | 1 | 1 | 1 | 1 | 1 | 1 | 1 | 1 | 1 | 1 | 0 | 1 | 0 | 65 |  | 815 | 501 | 4.27 | 235.8 | 24 | 110 | [5 empty] | 1089 | 890 | 3.33 | 332 | 112 | 1089
3.62 | 2.48 | 0.16 | 0.045 | 0.45 | 0.43 | 0 | 0.009 | 0.025 | 0 | 0 | 0 | 0 | 0 | 900 | 90 | 356 | 120 | 1073 | 905 | 2.7 | 334.4 |  | 126 | 22 | [6 empty] | 1 | 34 | 2 | 0 | 1 | 1 | 1 | 1 | 1 | 1 | 1 | 1 | 1 | 1 | 0 | 1 | 0 | 65 |  | 815 | 501 | 4.27 | 235.8 | 24 | 110 | [5 empty] | 1073 | 905 | 2.7 | 334.4 | 126 | 1073
3.62 | 2.48 | 0.16 | 0.045 | 0.45 | 0.43 | 0 | 0.009 | 0.025 | 0 | 0 | 0 | 0 | 0 | 900 | 90 | 356 | 180 | 1095 | 913 | 2.98 | 336.8 |  | 132 | 22 | [6 empty] | 1 | 34 | 2 | 0 | 1 | 1 | 1 | 1 | 1 | 1 | 1 | 1 | 1 | 1 | 0 | 1 | 0 | 65 |  | 815 | 501 | 4.27 | 235.8 | 24 | 110 | [5 empty] | 1095 | 913 | 2.98 | 336.8 | 132 | 1095
3.56 | 2.63 | 0.15 | 0.047 | 0.44 | 0.45 | 0 | 0.01 | 0.025 | 0 | 0 | 0 | 0 | 0 | 900 | 90 | 300 | 60 | 1380 | 1249 | 0.42 | 424.3 |  | 80 | 22 | [6 empty] | 1 | 34 | 2 | 1 | 1 | 1 | 1 | 1 | 1 | 1 | 1 | 1 | 1 | 1 | 1 | 1 | 1 | 66 |  | 735 | 457 | 4.49 | 223.2 | 15 | 150 | [5 empty] | 1380 | 1249 | 0.42 | 424.3 | 80 | 1380
3.56 | 2.63 | 0.15 | 0.047 | 0.44 | 0.45 | 0 | 0.01 | 0.025 | 0 | 0 | 0 | 0 | 0 | 900 | 90 | 300 | 120 | 1543 | 1313 | 1.42 | 434 |  | 71 | 22 | [6 empty] | 1 | 34 | 2 | 1 | 1 | 1 | 1 | 1 | 1 | 1 | 1 | 1 | 1 | 1 | 1 | 1 | 1 | 66 |  | 735 | 457 | 4.49 | 223.2 | 15 | 150 | [5 empty] | 1543 | 1313 | 1.42 | 434 | 71 | 1543
3.56 | 2.63 | 0.15 | 0.047 | 0.44 | 0.45 | 0 | 0.01 | 0.025 | 0 | 0 | 0 | 0 | 0 | 900 | 90 | 300 | 180 | 1602 | 1339 | 2.57 | 421 |  | 76 | 22 | [6 empty] | 1 | 34 | 2 | 1 | 1 | 1 | 1 | 1 | 1 | 1 | 1 | 1 | 1 | 1 | 1 | 1 | 1 | 66 |  | 735 | 457 | 4.49 | 223.2 | 15 | 150 | [5 empty] | 1602 | 1339 | 2.57 | 421 | 76 | 1602
3.56 | 2.63 | 0.15 | 0.047 | 0.44 | 0.45 | 0 | 0.01 | 0.025 | 0 | 0 | 0 | 0 | 0 | 900 | 90 | 359 | 60 | 1125 | 901 | 4.42 | 332.8 |  | 120 | 22 | [6 empty] | 1 | 34 | 2 | 1 | 1 | 1 | 1 | 1 | 1 | 1 | 1 | 1 | 1 | 1 | 1 | 1 | 1 | 66 |  | 735 | 457 | 4.49 | 223.2 | 15 | 150 | [5 empty] | 1125 | 901 | 4.42 | 332.8 | 120 | 1125
3.56 | 2.63 | 0.15 | 0.047 | 0.44 | 0.45 | 0 | 0.01 | 0.025 | 0 | 0 | 0 | 0 | 0 | 900 | 90 | 359 | 120 | 1116 | 921 | 3.41 | 337.6 |  | 130 | 22 | [6 empty] | 1 | 34 | 2 | 1 | 1 | 1 | 1 | 1 | 1 | 1 | 1 | 1 | 1 | 1 | 1 | 1 | 1 | 66 |  | 735 | 457 | 4.49 | 223.2 | 15 | 150 | [5 empty] | 1116 | 921 | 3.41 | 337.6 | 130 | 1116
3.56 | 2.63 | 0.15 | 0.047 | 0.44 | 0.45 | 0 | 0.01 | 0.025 | 0 | 0 | 0 | 0 | 0 | 900 | 90 | 359 | 180 | 1126 | 924 | 3.69 | 336.8 |  | 134 | 22 | [6 empty] | 1 | 34 | 2 | 1 | 1 | 1 | 1 | 1 | 1 | 1 | 1 | 1 | 1 | 1 | 1 | 1 | 1 | 66 |  | 735 | 457 | 4.49 | 223.2 | 15 | 150 | [5 empty] | 1126 | 924 | 3.69 | 336.8 | 134 | 1126
3.58 | 2.57 | 0.34 | 0.043 | 0.46 | 0.45 | 0.19 | 0.007 | 0.048 | 0 | 0 | 0 | 0 | 0 | 900 | 90 | 300 | 60 | 1329 | 1108 | 0.72 | 418.8 |  | 92 | 22 | [6 empty] | 1 | 34 | 2 | 1 | 1 | 1 | 1 | 1 | 1 | 1 | 1 | 1 | 1 | 1 | 1 | 1 | 1 | 66 |  | 785 | 501 | 2.81 | 234 | 27 | 200 | [5 empty] | 1329 | 1108 | 0.72 | 418.8 | 92 | 1329
3.58 | 2.57 | 0.34 | 0.043 | 0.46 | 0.45 | 0.19 | 0.007 | 0.048 | 0 | 0 | 0 | 0 | 0 | 900 | 90 | 300 | 120 | 1197 | 1181 | 0.24 | 411.4 |  | 95 | 22 | [6 empty] | 1 | 34 | 2 | 1 | 1 | 1 | 1 | 1 | 1 | 1 | 1 | 1 | 1 | 1 | 1 | 1 | 1 | 66 |  | 785 | 501 | 2.81 | 234 | 27 | 200 | [5 empty] | 1197 | 1181 | 0.24 | 411.4 | 95 | 1197
3.58 | 2.57 | 0.34 | 0.043 | 0.46 | 0.45 | 0.19 | 0.007 | 0.048 | 0 | 0 | 0 | 0 | 0 | 900 | 90 | 300 | 180 | 1359 | 1195 | 0.64 | 413.8 |  | 76 | 22 | [6 empty] | 1 | 34 | 2 | 1 | 1 | 1 | 1 | 1 | 1 | 1 | 1 | 1 | 1 | 1 | 1 | 1 | 1 | 66 |  | 785 | 501 | 2.81 | 234 | 27 | 200 | [5 empty] | 1359 | 1195 | 0.64 | 413.8 | 76 | 1359
3.58 | 2.57 | 0.34 | 0.043 | 0.46 | 0.45 | 0.19 | 0.007 | 0.048 | 0 | 0 | 0 | 0 | 0 | 900 | 90 | 363 | 60 | 924 | 778 | 1.11 | 322.2 |  | 102 | 22 | [6 empty] | 1 | 34 | 2 | 1 | 1 | 1 | 1 | 1 | 1 | 1 | 1 | 1 | 1 | 1 | 1 | 1 | 1 | 66 |  | 785 | 501 | 2.81 | 234 | 27 | 200 | [5 empty] | 924 | 778 | 1.11 | 322.2 | 102 | 924
3.58 | 2.57 | 0.34 | 0.043 | 0.46 | 0.45 | 0.19 | 0.007 | 0.048 | 0 | 0 | 0 | 0 | 0 | 900 | 90 | 363 | 120 | 883 | 813 | 0.43 | 321.4 |  | 121 | 22 | [6 empty] | 1 | 34 | 2 | 1 | 1 | 1 | 1 | 1 | 1 | 1 | 1 | 1 | 1 | 1 | 1 | 1 | 1 | 66 |  | 785 | 501 | 2.81 | 234 | 27 | 200 | [5 empty] | 883 | 813 | 0.43 | 321.4 | 121 | 883
3.58 | 2.57 | 0.34 | 0.043 | 0.46 | 0.45 | 0.19 | 0.007 | 0.048 | 0 | 0 | 0 | 0 | 0 | 900 | 90 | 363 | 180 | 997 | 821 | 1.31 | 310.2 |  | 110 | 22 | [6 empty] | 1 | 34 | 2 | 1 | 1 | 1 | 1 | 1 | 1 | 1 | 1 | 1 | 1 | 1 | 1 | 1 | 1 | 66 |  | 785 | 501 | 2.81 | 234 | 27 | 200 | [5 empty] | 997 | 821 | 1.31 | 310.2 | 110 | 997
3.58 | 2.1 | 0.22 | 0.039 | 0 | 0 | 0 | 0.006 | 0.04 | 0 | 0 | 0 | 0 | 0 | 900 | 30 | 350 | 30 | 1100 |  | 4 | 380 |  | 74 | 23 | [6 empty] | 0 | 15 | 1 | 1 | 0 | 1 | 1 | 1 | 1 | 1 | 1 | 0 | 1 | 1 | 0 | 0 | 0 | 55 |  | 420 |  | 16 | 185 | 115 | [6 empty] | 1100 | 0 | 4 | 380 | 74 | 1100
3.58 | 2.1 | 0.22 | 0.039 | 0 | 0 | 0 | 0.006 | 0.04 | 0 | 0 | 0 | 0 | 0 | 900 | 30 | 350 | 60 | 1200 |  | 6.5 | 370 |  | 85 | 23 | [6 empty] | 0 | 15 | 1 | 1 | 0 | 1 | 1 | 1 | 1 | 1 | 1 | 0 | 1 | 1 | 0 | 0 | 0 | 55 |  | 420 |  | 16 | 185 | 115 | [6 empty] | 1200 | 0 | 6.5 | 370 | 85 | 1200
3.58 | 2.1 | 0.22 | 0.039 | 0 | 0 | 0 | 0.006 | 0.04 | 0 | 0 | 0 | 0 | 0 | 900 | 30 | 350 | 120 | 1060 |  | 3.6 | 380 |  | 70 | 23 | [6 empty] | 0 | 15 | 1 | 1 | 0 | 1 | 1 | 1 | 1 | 1 | 1 | 0 | 1 | 1 | 0 | 0 | 0 | 55 |  | 420 |  | 16 | 185 | 115 | [6 empty] | 1060 | 0 | 3.6 | 380 | 70 | 1060
3.58 | 2.1 | 0.22 | 0.039 | 0 | 0 | 0 | 0.006 | 0.04 | 0 | 0 | 0 | 0 | 0 | 900 | 30 | 350 | 180 | 1040 |  | 2 | 380 |  | 35 | 23 | [6 empty] | 0 | 15 | 1 | 1 | 0 | 1 | 1 | 1 | 1 | 1 | 1 | 0 | 1 | 1 | 0 | 0 | 0 | 55 |  | 420 |  | 16 | 185 | 115 | [6 empty] | 1040 | 0 | 2 | 380 | 35 | 1040
3.58 | 2.1 | 0.22 | 0.039 | 0 | 0 | 0 | 0.006 | 0.04 | 0 | 0 | 0 | 0 | 0 | 900 | 30 | 400 | 30 | 850 |  | 7.6 | 320 |  | 74 | 23 | [6 empty] | 0 | 15 | 1 | 1 | 0 | 1 | 1 | 1 | 1 | 1 | 1 | 0 | 1 | 1 | 0 | 0 | 0 | 55 |  | 420 |  | 16 | 185 | 115 | [6 empty] | 850 | 0 | 7.6 | 320 | 74 | 850
3.58 | 2.1 | 0.22 | 0.039 | 0 | 0 | 0 | 0.006 | 0.04 | 0 | 0 | 0 | 0 | 0 | 900 | 30 | 400 | 60 | 1000 |  | 10 | 304 |  | 110 | 23 | [6 empty] | 0 | 15 | 1 | 1 | 0 | 1 | 1 | 1 | 1 | 1 | 1 | 0 | 1 | 1 | 0 | 0 | 0 | 55 |  | 420 |  | 16 | 185 | 115 | [6 empty] | 1000 | 0 | 10 | 304 | 110 | 1000
3.58 | 2.1 | 0.22 | 0.039 | 0 | 0 | 0 | 0.006 | 0.04 | 0 | 0 | 0 | 0 | 0 | 900 | 30 | 400 | 120 | 1005 |  | 6.6 | 310 |  | 72 | 23 | [6 empty] | 0 | 15 | 1 | 1 | 0 | 1 | 1 | 1 | 1 | 1 | 1 | 0 | 1 | 1 | 0 | 0 | 0 | 55 |  | 420 |  | 16 | 185 | 115 | [6 empty] | 1005 | 0 | 6.6 | 310 | 72 | 1005
3.58 | 2.1 | 0.22 | 0.039 | 0 | 0 | 0 | 0.006 | 0.04 | 0 | 0 | 0 | 0 | 0 | 900 | 30 | 400 | 180 | 1010 |  | 5.4 | 310 |  | 61 | 23 | [6 empty] | 0 | 15 | 1 | 1 | 0 | 1 | 1 | 1 | 1 | 1 | 1 | 0 | 1 | 1 | 0 | 0 | 0 | 55 |  | 420 |  | 16 | 185 | 115 | [6 empty] | 1010 | 0 | 5.4 | 310 | 61 | 1010
3.57 | 2.13 | 0.26 | 0.038 | 0.7 | 1.2 | 0.2 | 0.015 | 0.06 | 0 | 0 | 0 | 0 | 0 | 850 | 120 | 280 | 180 | 1486 | 1418 | 1 | 403.6 |  | 40.1 | 24 |  | 43.4 |  |  |  |  | 1 | 25 | 1 | 1 | 0 | 1 | 1 | 1 | 1 | 1 | 0 | 1 | 1 | 1 | 0 | 0 | 0 | 54 | [12 empty] | 1486 | 1418 | 1 | 403.6 | 40.1 | 1486
3.57 | 2.13 | 0.26 | 0.038 | 0.7 | 1.2 | 0.2 | 0.015 | 0.06 | 0 | 0 | 0 | 0 | 0 | 850 | 120 | 300 | 180 | 1430 | 1283 | 1.7 | 364.7 |  | 56.2 | 24 |  | 39.3 |  |  |  |  | 1 | 25 | 1 | 1 | 0 | 1 | 1 | 1 | 1 | 1 | 0 | 1 | 1 | 1 | 0 | 0 | 0 | 54 | [12 empty] | 1430 | 1283 | 1.7 | 364.7 | 56.2 | 1430
3.57 | 2.13 | 0.26 | 0.038 | 0.7 | 1.2 | 0.2 | 0.015 | 0.06 | 0 | 0 | 0 | 0 | 0 | 900 | 120 | 320 | 120 | 1205 | 1178 | 2.4 | 340.4 |  | 62.6 | 24 |  | 36.6 |  |  |  |  | 1 | 25 | 1 | 1 | 0 | 1 | 1 | 1 | 1 | 1 | 1 | 1 | 1 | 1 | 0 | 1 | 0 | 63 | [12 empty] | 1205 | 1178 | 2.4 | 340.4 | 62.6 | 1205
3.57 | 2.13 | 0.26 | 0.038 | 0.7 | 1.2 | 0.2 | 0.015 | 0.06 | 0 | 0 | 0 | 0 | 0 | 900 | 120 | 340 | 120 | 1202 | 1025 | 6.5 | 308.6 |  | 79.4 | 24 |  | 32.7 |  |  |  |  | 1 | 25 | 1 | 1 | 0 | 1 | 1 | 1 | 1 | 1 | 1 | 1 | 1 | 1 | 0 | 1 | 0 | 63 | [12 empty] | 1202 | 1025 | 6.5 | 308.6 | 79.4 | 1202
3.57 | 2.13 | 0.26 | 0.038 | 0.7 | 1.2 | 0.2 | 0.015 | 0.06 | 0 | 0 | 0 | 0 | 0 | 950 | 120 | 360 | 90 | 1032 | 780 | 5.7 | 252.5 |  | 86.2 | 24 |  | 24.9 |  |  |  |  | 1 | 25 | 1 | 1 | 0 | 1 | 1 | 1 | 1 | 1 | 1 | 1 | 1 | 1 | 0 | 1 | 0 | 63 | [12 empty] | 1032 | 780 | 5.7 | 252.5 | 86.2 | 1032
3.57 | 2.13 | 0.26 | 0.038 | 0.7 | 1.2 | 0.2 | 0.015 | 0.06 | 0 | 0 | 0 | 0 | 0 | 950 | 120 | 380 | 90 | 862 | 635 | 2.8 | 231 |  | 43.5 | 24 |  | 21.5 |  |  |  |  | 1 | 25 | 1 | 1 | 0 | 1 | 1 | 1 | 1 | 1 | 1 | 1 | 1 | 1 | 0 | 1 | 0 | 63 | [12 empty] | 862 | 635 | 2.8 | 231 | 43.5 | 862
3.53 | 2.53 | 0.347 | 0.031 | 0 | 0.045 | 0 | 0.015 | 0.018 | 0 | 0.055 | 0 | 0 | 0 | 900 | 120 | 300 | 60 | 1513 | 1395 | 3.8 | 433.5385 |  | 65 | 25 | [5 empty] | 460 | 1 | 25 | 1 | 1 | 1 | 1 | 0 | 1 | 1 | 1 | 1 | 1 | 1 | 1 | 0 | 1 | 0 | 64 | [12 empty] | 1513 | 1395 | 3.8 | 433.5385 | 65 | 1513
3.53 | 2.53 | 0.347 | 0.031 | 0 | 0.045 | 0 | 0.015 | 0.018 | 0 | 0.055 | 0 | 0 | 0 | 900 | 120 | 400 | 60 | 1032 | 759 | 13.1 | 280.75 |  | 140 | 25 | [5 empty] | 296 | 1 | 25 | 1 | 1 | 1 | 1 | 0 | 1 | 1 | 1 | 1 | 1 | 1 | 1 | 0 | 1 | 0 | 64 | [12 empty] | 1032 | 759 | 13.1 | 280.75 | 140 | 1032
3.44 | 2.41 | 0.15 | 0.164 | 0 | 0 | 0 | 0.007 | 0.015 | 0 | 0 | 0 | 0 | 0 | 927 | 120 | 260 | 30 | 1223 | 821 | 1.58 | 437.5 |  |  | 27 |  | 46.5 |  |  |  |  | 0 | 100 | 3 | 1 | 1 | 1 | 0 | 1 | 1 | 1 | 1 | 1 | 1 | 1 | 0 | 1 | 0 | 64 | [12 empty] | 1223 | 821 | 1.58 | 437.5 | 0 | 1223
3.44 | 2.41 | 0.15 | 0.164 | 0 | 0 | 0 | 0.007 | 0.015 | 0 | 0 | 0 | 0 | 0 | 927 | 120 | 260 | 60 | 1433 | 1156 | 1.6 | 448.4 |  |  | 27 |  | 47.8 |  |  |  |  | 0 | 100 | 3 | 1 | 1 | 1 | 0 | 1 | 1 | 1 | 1 | 1 | 1 | 1 | 0 | 1 | 0 | 64 | [12 empty] | 1433 | 1156 | 1.6 | 448.4 | 0 | 1433
3.44 | 2.41 | 0.15 | 0.164 | 0 | 0 | 0 | 0.007 | 0.015 | 0 | 0 | 0 | 0 | 0 | 927 | 120 | 260 | 120 | 1279 | 1240 | 0.95 | 453.6 |  |  | 27 |  | 48.2 |  |  |  |  | 0 | 100 | 3 | 1 | 1 | 1 | 0 | 1 | 1 | 1 | 1 | 1 | 1 | 1 | 0 | 1 | 0 | 64 | [12 empty] | 1279 | 1240 | 0.95 | 453.6 | 0 | 1279
3.44 | 2.41 | 0.15 | 0.164 | 0 | 0 | 0 | 0.007 | 0.015 | 0 | 0 | 0 | 0 | 0 | 927 | 120 | 260 | 180 | 1477 | 1353 | 1.28 | 451 |  |  | 27 |  | 48 |  |  |  |  | 0 | 100 | 3 | 1 | 1 | 1 | 0 | 1 | 1 | 1 | 1 | 1 | 1 | 1 | 0 | 1 | 0 | 64 | [12 empty] | 1477 | 1353 | 1.28 | 451 | 0 | 1477
3.44 | 2.41 | 0.15 | 0.164 | 0 | 0 | 0 | 0.007 | 0.015 | 0 | 0 | 0 | 0 | 0 | 927 | 120 | 260 | 240 | 1497 | 1375 | 1.25 | 462.9 |  |  | 27 |  | 48.9 |  |  |  |  | 0 | 100 | 3 | 1 | 1 | 1 | 0 | 1 | 1 | 1 | 1 | 1 | 1 | 0 | 0 | 0 | 0 | 54 | [12 empty] | 1497 | 1375 | 1.25 | 462.9 | 0 | 1497
3.44 | 2.41 | 0.15 | 0.164 | 0 | 0 | 0 | 0.007 | 0.015 | 0 | 0 | 0 | 0 | 0 | 927 | 120 | 371 | 30 | 1086 | 847 | 8.2 | 296 |  |  | 27 |  | 31.5 |  |  |  |  | 0 | 100 | 3 | 1 | 1 | 1 | 0 | 1 | 1 | 1 | 1 | 1 | 1 | 1 | 0 | 1 | 0 | 64 | [12 empty] | 1086 | 847 | 8.2 | 296 | 0 | 1086
3.44 | 2.41 | 0.15 | 0.164 | 0 | 0 | 0 | 0.007 | 0.015 | 0 | 0 | 0 | 0 | 0 | 927 | 120 | 371 | 60 | 1046 | 883 | 2.65 | 288.4 |  |  | 27 |  | 30.3 |  |  |  |  | 0 | 100 | 3 | 1 | 1 | 1 | 0 | 1 | 1 | 1 | 1 | 1 | 1 | 1 | 0 | 1 | 0 | 64 | [12 empty] | 1046 | 883 | 2.65 | 288.4 | 0 | 1046
3.44 | 2.41 | 0.15 | 0.164 | 0 | 0 | 0 | 0.007 | 0.015 | 0 | 0 | 0 | 0 | 0 | 927 | 120 | 371 | 120 | 1223 | 922 | 5.42 | 311.8 |  |  | 27 |  | 33.1 |  |  |  |  | 0 | 100 | 3 | 1 | 1 | 1 | 0 | 1 | 1 | 1 | 1 | 1 | 1 | 1 | 0 | 1 | 0 | 64 | [12 empty] | 1223 | 922 | 5.42 | 311.8 | 0 | 1223
3.44 | 2.41 | 0.15 | 0.164 | 0 | 0 | 0 | 0.007 | 0.015 | 0 | 0 | 0 | 0 | 0 | 927 | 120 | 371 | 180 | 1062 | 897 | 2.84 | 283.6 |  |  | 27 |  | 29.7 |  |  |  |  | 0 | 100 | 3 | 1 | 1 | 1 | 0 | 1 | 1 | 1 | 1 | 1 | 1 | 1 | 0 | 1 | 0 | 64 | [12 empty] | 1062 | 897 | 2.84 | 283.6 | 0 | 1062
3.44 | 2.46 | 0.08 | 0.043 | 0.52 | 1.03 | 0.01 | 0.008 | 0.016 | 0.017 | 0.05 | 0.1 | 0.005 | 0.018 | 927 | 120 | 260 | 120 | 1594 | 1390 | 1.4 | 451 |  |  | 28 |  | 48 |  |  |  |  | 0 | 25 | 1 | 1 | 1 | 1 | 1 | 1 | 1 | 1 | 1 | 1 | 1 | 1 | 1 | 1 | 1 | 66 | [12 empty] | 1594 | 1390 | 1.4 | 451 | 0 | 1594
3.44 | 2.46 | 0.08 | 0.043 | 0.52 | 1.03 | 0.01 | 0.008 | 0.016 | 0.017 | 0.05 | 0.1 | 0.005 | 0.018 | 927 | 120 | 288 | 120 | 1329 | 1199 | 1.9 | 353 |  |  | 28 |  | 38 |  |  |  |  | 0 | 25 | 1 | 1 | 1 | 1 | 1 | 1 | 1 | 1 | 1 | 1 | 1 | 1 | 1 | 1 | 1 | 66 | [12 empty] | 1329 | 1199 | 1.9 | 353 | 0 | 1329
3.44 | 2.46 | 0.08 | 0.043 | 0.52 | 1.03 | 0.01 | 0.008 | 0.016 | 0.017 | 0.05 | 0.1 | 0.005 | 0.018 | 927 | 120 | 371 | 120 | 1078 | 898 | 2.8 | 311 |  |  | 28 |  | 33 |  |  |  |  | 0 | 25 | 1 | 1 | 1 | 1 | 1 | 1 | 1 | 1 | 1 | 1 | 1 | 1 | 1 | 1 | 1 | 66 | [12 empty] | 1078 | 898 | 2.8 | 311 | 0 | 1078
3.44 | 2.46 | 0.08 | 0.043 | 0.52 | 1.03 | 0.01 | 0.008 | 0.016 | 0.017 | 0.05 | 0.1 | 0.005 | 0.018 | 927 | 120 | 385 | 120 | 1013 | 819 | 3.2 | 301 |  |  | 28 |  | 32 |  |  |  |  | 0 | 25 | 1 | 1 | 1 | 1 | 1 | 1 | 1 | 1 | 1 | 1 | 1 | 1 | 1 | 1 | 1 | 66 | [12 empty] | 1013 | 819 | 3.2 | 301 | 0 | 1013
3.44 | 2.46 | 0.08 | 0.043 | 0.52 | 1.03 | 0.01 | 0.008 | 0.016 | 0.017 | 0.05 | 0.1 | 0.005 | 0.018 | 927 | 120 | 399 | 120 | 1008 | 779 | 4.2 | 279 |  |  | 28 |  | 29 |  |  |  |  | 0 | 25 | 1 | 1 | 1 | 1 | 1 | 1 | 1 | 1 | 1 | 1 | 1 | 1 | 1 | 1 | 1 | 66 | [12 empty] | 1008 | 779 | 4.2 | 279 | 0 | 1008
3.48 | 2.028 | 0.22 | 0.04 | 0.6 | 0.016 | 0.033 | 0 | 0 | 0.012 | 0.05 | 0.04 | 0.0079 | 0.02 | 900 | 60 | 270 | 60 | 1340 | 1276 | 3.7 | 420.0833 |  |  | 29 | [5 empty] | 445 | 0 | 25 | 1 | 1 | 0 | 1 | 1 | 1 | 1 | 1 | 1 | 1 | 1 | 1 | 0 | 1 | 0 | 63 |  | 752 |  | 8 | 249 |  | 250 | [5 empty] | 1340 | 1276 | 3.7 | 420.0833 | 0 | 1340
3.48 | 2.028 | 0.22 | 0.04 | 0.6 | 0.016 | 0.033 | 0 | 0 | 0.012 | 0.05 | 0.04 | 0.0079 | 0.02 | 900 | 60 | 330 | 60 | 1094 | 881 | 10.2 | 336 |  |  | 29 | [5 empty] | 354 | 0 | 25 | 1 | 1 | 0 | 1 | 1 | 1 | 1 | 1 | 1 | 1 | 1 | 1 | 0 | 1 | 0 | 63 |  | 752 |  | 8 | 249 |  | 250 | [5 empty] | 1094 | 881 | 10.2 | 336 | 0 | 1094
3.48 | 2.028 | 0.22 | 0.04 | 0.6 | 0.016 | 0.033 | 0 | 0 | 0.012 | 0.05 | 0.04 | 0.0079 | 0.02 | 900 | 60 | 380 | 60 | 887 | 701 | 8.5 | 311 |  |  | 29 | [5 empty] | 327 | 0 | 25 | 1 | 1 | 0 | 1 | 1 | 1 | 1 | 1 | 1 | 1 | 1 | 1 | 0 | 1 | 0 | 63 |  | 752 |  | 8 | 249 |  | 250 | [5 empty] | 887 | 701 | 8.5 | 311 | 0 | 887
3.5 | 2.65 | 0.4 | 0.035 | 0.055 | 1.6 | 0.3 | 0.01 | 0.021 | 0.05 | 0 | 0.02 | 0 | 0 | 871 | 120 | 273 | 210 | 1179 | 1137 | 0.8 | 421 |  |  | 30 |  | 45 | 1.2 | 55.2 |  |  | 0 | 75 | 3 | 1 | 1 | 1 | 1 | 1 | 1 | 1 | 1 | 1 | 1 | 0 | 1 | 0 | 0 | 56 |  | 630 | 504 | 5.5 | 247 | [7 empty] | 1179 | 1137 | 0.8 | 421 | 0 | 1179
3.5 | 2.65 | 0.4 | 0.035 | 0.055 | 1.6 | 0.3 | 0.01 | 0.021 | 0.05 | 0 | 0.02 | 0 | 0 | 871 | 120 | 329 | 150 | 1144 | 1103 | 1.05 | 371 |  |  | 30 |  | 40 | 1.04 | 63.1 |  |  | 0 | 75 | 3 | 1 | 1 | 1 | 1 | 1 | 1 | 1 | 1 | 1 | 1 | 1 | 1 | 1 | 1 | 66 |  | 630 | 504 | 5.5 | 247 | [7 empty] | 1144 | 1103 | 1.05 | 371 | 0 | 1144
3.5 | 2.65 | 0.4 | 0.035 | 0.055 | 1.6 | 0.3 | 0.01 | 0.021 | 0.05 | 0 | 0.02 | 0 | 0 | 871 | 120 | 366 | 120 | 1010 | 970 | 1.4 | 327 |  |  | 30 |  | 35 | 1.6 | 54.9 |  |  | 0 | 75 | 3 | 1 | 1 | 1 | 1 | 1 | 1 | 1 | 1 | 1 | 1 | 1 | 1 | 1 | 1 | 66 |  | 630 | 504 | 5.5 | 247 | [7 empty] | 1010 | 970 | 1.4 | 327 | 0 | 1010
3.5 | 2.65 | 0.4 | 0.035 | 0.055 | 1.6 | 0.3 | 0.01 | 0.021 | 0.05 | 0 | 0.02 | 0 | 0 | 871 | 120 | 385 | 120 | 848 | 595 | 5.1 | 286 |  |  | 30 |  | 30 | 4.1 | 44.1 |  |  | 0 | 75 | 3 | 1 | 1 | 1 | 1 | 1 | 1 | 1 | 1 | 1 | 1 | 1 | 1 | 1 | 1 | 66 |  | 630 | 504 | 5.5 | 247 | [7 empty] | 848 | 595 | 5.1 | 286 | 0 | 848
3.5 | 2.47 | 0.38 | 0.035 | 0.35 | 1.57 | 0.3 | 0.01 | 0.021 | 0.05 | 0.5 | 0.02 | 0 | 0 | 871 | 120 | 260 | 240 | 1438 | 1250 | 1.6 | 451 |  |  | 30 |  | 48 | 0.9 | 55.2 |  |  | 0 | 75 | 3 | 1 | 1 | 1 | 1 | 1 | 1 | 1 | 1 | 1 | 1 | 0 | 1 | 0 | 0 | 56 |  | 625 | 510 | 5.5 | 240 | [7 empty] | 1438 | 1250 | 1.6 | 451 | 0 | 1438
3.5 | 2.47 | 0.38 | 0.035 | 0.35 | 1.57 | 0.3 | 0.01 | 0.021 | 0.05 | 0.5 | 0.02 | 0 | 0 | 871 | 120 | 288 | 210 | 1130 | 990 | 2.3 | 421 |  |  | 30 |  | 45 | 11.6 | 62.5 |  |  | 0 | 75 | 3 | 1 | 1 | 1 | 1 | 1 | 1 | 1 | 1 | 1 | 1 | 0 | 1 | 0 | 0 | 56 |  | 625 | 510 | 5.5 | 240 | [7 empty] | 1130 | 990 | 2.3 | 421 | 0 | 1130
3.5 | 2.47 | 0.38 | 0.035 | 0.35 | 1.57 | 0.3 | 0.01 | 0.021 | 0.05 | 0.5 | 0.02 | 0 | 0 | 871 | 120 | 358 | 150 | 980 | 750 | 3.8 | 327 |  |  | 30 |  | 35 | 2.3 | 49.6 |  |  | 0 | 75 | 3 | 1 | 1 | 1 | 1 | 1 | 1 | 1 | 1 | 1 | 1 | 1 | 1 | 1 | 1 | 66 |  | 625 | 510 | 5.5 | 240 | [7 empty] | 980 | 750 | 3.8 | 327 | 0 | 980
3.5 | 2.47 | 0.38 | 0.035 | 0.35 | 1.57 | 0.3 | 0.01 | 0.021 | 0.05 | 0.5 | 0.02 | 0 | 0 | 871 | 120 | 385 | 120 | 830 | 650 | 5.1 | 301 |  |  | 30 |  | 32 | 5.5 | 40 |  |  | 0 | 75 | 3 | 1 | 1 | 1 | 1 | 1 | 1 | 1 | 1 | 1 | 1 | 1 | 1 | 1 | 1 | 66 |  | 625 | 510 | 5.5 | 240 | [7 empty] | 830 | 650 | 5.1 | 301 | 0 | 830
3.5 | 2.63 | 0.318 | 0.0471 | 0.0552 | 0.0423 | 0.0421 | 0.009 | 0.019 | 0 | 0.031 | 0 | 0 | 0.003 | 900 | 90 | 365 | 30 | 1111.1 | 816 | 3 | 327 |  |  | 31 | [5 empty] | 345 | 0 | 25 | 1 | 1 | 1 | 1 | 1 | 1 | 1 | 1 | 1 | 1 | 1 | 1 | 1 | 1 | 1 | 66 |  | 297 | 261.5 | 27.7 | 168.25 | [7 empty] | 1111.1 | 816 | 3 | 327 | 0 | 1111.1
3.5 | 2.63 | 0.318 | 0.0471 | 0.0552 | 0.0423 | 0.0421 | 0.009 | 0.019 | 0 | 0.031 | 0 | 0 | 0.003 | 900 | 90 | 365 | 60 | 1089.9 | 784 | 10.6 | 308.3333 |  |  | 31 | [5 empty] | 324 | 0 | 25 | 1 | 1 | 1 | 1 | 1 | 1 | 1 | 1 | 1 | 1 | 1 | 1 | 1 | 1 | 1 | 66 |  | 297 | 261.5 | 27.7 | 168.25 | [7 empty] | 1089.9 | 784 | 10.6 | 308.3333 | 0 | 1089.9
3.5 | 2.63 | 0.318 | 0.0471 | 0.0552 | 0.0423 | 0.0421 | 0.009 | 0.019 | 0 | 0.031 | 0 | 0 | 0.003 | 900 | 90 | 365 | 120 | 1085.7 | 778 | 12.1 | 286 |  |  | 31 | [5 empty] | 302 | 0 | 25 | 1 | 1 | 1 | 1 | 1 | 1 | 1 | 1 | 1 | 1 | 1 | 1 | 1 | 1 | 1 | 66 |  | 297 | 261.5 | 27.7 | 168.25 | [7 empty] | 1085.7 | 778 | 12.1 | 286 | 0 | 1085.7
3.5 | 2.63 | 0.318 | 0.0471 | 0.0552 | 0.0423 | 0.0421 | 0.009 | 0.019 | 0 | 0.031 | 0 | 0 | 0.003 | 900 | 90 | 365 | 180 | 1105.1 | 810 | 10 | 297.6667 |  |  | 31 | [5 empty] | 315 | 0 | 25 | 1 | 1 | 1 | 1 | 1 | 1 | 1 | 1 | 1 | 1 | 1 | 1 | 1 | 1 | 1 | 66 |  | 297 | 261.5 | 27.7 | 168.25 | [7 empty] | 1105.1 | 810 | 10 | 297.6667 | 0 | 1105.1
3.44 | 2.56 | 0.25 | 0.04 | 0.86 | 0.71 | 0.2 | 0.016 | 0 | 0 | 0.03 | 0 | 0 | 0 | 930 | 90 | 380 | 60 | 805 | 565 | 7.2 | 289 |  |  | 32 | [5 empty] | 305 | 0 | 16 | 1 | 1 | 1 | 1 | 1 | 0 | 1 | 1 | 1 | 1 | 1 | 1 | 0 | 1 | 0 | 59 | [6 empty] | 1100 | [5 empty] | 805 | 565 | 7.2 | 289 | 0 | 805
3.44 | 2.56 | 0.25 | 0.04 | 0.86 | 0.71 | 0.2 | 0.016 | 0 | 0 | 0.03 | 0 | 0 | 0 | 930 | 90 | 380 | 90 | 823 | 553 | 6.8 | 266 |  |  | 32 | [5 empty] | 281 | 0 | 16 | 1 | 1 | 1 | 1 | 1 | 0 | 1 | 1 | 1 | 1 | 1 | 1 | 0 | 1 | 0 | 59 | [6 empty] | 1100 | [5 empty] | 823 | 553 | 6.8 | 266 | 0 | 823
3.44 | 2.56 | 0.25 | 0.04 | 0.86 | 0.71 | 0.2 | 0.016 | 0 | 0 | 0.03 | 0 | 0 | 0 | 930 | 90 | 380 | 120 | 935 | 732 | 4.5 | 286 |  |  | 32 | [5 empty] | 302 | 0 | 16 | 1 | 1 | 1 | 1 | 1 | 0 | 1 | 1 | 1 | 1 | 1 | 1 | 0 | 1 | 0 | 59 | [6 empty] | 1100 | [5 empty] | 935 | 732 | 4.5 | 286 | 0 | 935
3.44 | 2.56 | 0.25 | 0.04 | 0.86 | 0.71 | 0.2 | 0.016 | 0 | 0 | 0.03 | 0 | 0 | 0 | 930 | 90 | 380 | 150 | 957 | 693 | 5.1 | 292.25 |  |  | 32 | [5 empty] | 308 | 0 | 16 | 1 | 1 | 1 | 1 | 1 | 0 | 1 | 1 | 1 | 1 | 1 | 1 | 0 | 1 | 0 | 59 | [6 empty] | 1100 | [5 empty] | 957 | 693 | 5.1 | 292.25 | 0 | 957
3.5 | 2.8 | 0.3 | 0.04 | 0.5 | 1.5 | 0.3 | 0.02 | 0.02 | 0 | 0 | 0 | 0 | 0 | 850 | 30 | 300 | 120 | 1196 | 1123 | 0.65 |  |  |  | 33 | [6 empty] | 0 | 75 | 3 | 1 | 0 | 1 | 1 | 1 | 1 | 1 | 0 | 0 | 1 | 1 | 0 | 0 | 0 | 46 | [12 empty] | 1196 | 1123 | 0.65 | 0 | 0 | 1196
3.5 | 2.8 | 0.3 | 0.04 | 0.5 | 1.5 | 0.3 | 0.02 | 0.02 | 0 | 0 | 0 | 0 | 0 | 850 | 30 | 350 | 120 | 979 | 873 | 0.93 |  |  |  | 33 | [6 empty] | 0 | 75 | 3 | 1 | 0 | 1 | 1 | 1 | 1 | 1 | 0 | 0 | 1 | 1 | 0 | 0 | 0 | 46 | [12 empty] | 979 | 873 | 0.93 | 0 | 0 | 979
3.5 | 2.8 | 0.3 | 0.04 | 0.5 | 1.5 | 0.3 | 0.02 | 0.02 | 0 | 0 | 0 | 0 | 0 | 850 | 30 | 400 | 120 | 911 | 645 | 3.47 |  |  |  | 33 | [6 empty] | 0 | 75 | 3 | 1 | 0 | 1 | 1 | 1 | 1 | 1 | 0 | 0 | 1 | 1 | 0 | 0 | 0 | 46 | [12 empty] | 911 | 645 | 3.47 | 0 | 0 | 911
3.5 | 2.8 | 0.3 | 0.04 | 0.5 | 1.5 | 0.3 | 0.02 | 0.02 | 0 | 0 | 0 | 0 | 0 | 900 | 30 | 300 | 120 | 1535 | 1385 | 2.9 |  |  |  | 33 | [6 empty] | 0 | 75 | 3 | 1 | 0 | 1 | 1 | 1 | 1 | 1 | 1 | 0 | 1 | 1 | 0 | 0 | 0 | 55 | [12 empty] | 1535 | 1385 | 2.9 | 0 | 0 | 1535
3.5 | 2.8 | 0.3 | 0.04 | 0.5 | 1.5 | 0.3 | 0.02 | 0.02 | 0 | 0 | 0 | 0 | 0 | 900 | 30 | 350 | 120 | 1303 | 1100 | 7.2 |  |  |  | 33 | [6 empty] | 0 | 75 | 3 | 1 | 0 | 1 | 1 | 1 | 1 | 1 | 1 | 0 | 1 | 1 | 0 | 0 | 0 | 55 | [12 empty] | 1303 | 1100 | 7.2 | 0 | 0 | 1303
3.5 | 2.8 | 0.3 | 0.04 | 0.5 | 1.5 | 0.3 | 0.02 | 0.02 | 0 | 0 | 0 | 0 | 0 | 900 | 30 | 400 | 120 | 712 | 510 | 11.8 |  |  |  | 33 | [6 empty] | 0 | 75 | 3 | 1 | 0 | 1 | 1 | 1 | 1 | 1 | 1 | 0 | 1 | 1 | 0 | 0 | 0 | 55 | [12 empty] | 712 | 510 | 11.8 | 0 | 0 | 712
3.5 | 2.8 | 0.3 | 0.04 | 0.5 | 1.5 | 0.3 | 0.02 | 0.02 | 0 | 0 | 0 | 0 | 0 | 950 | 30 | 300 | 120 | 1166 | 1099 | 0.7 |  |  |  | 33 | [6 empty] | 0 | 75 | 3 | 1 | 0 | 1 | 1 | 1 | 1 | 1 | 1 | 0 | 1 | 1 | 0 | 0 | 0 | 55 | [12 empty] | 1166 | 1099 | 0.7 | 0 | 0 | 1166
3.5 | 2.8 | 0.3 | 0.04 | 0.5 | 1.5 | 0.3 | 0.02 | 0.02 | 0 | 0 | 0 | 0 | 0 | 950 | 30 | 350 | 120 | 964 | 537 | 3.96 |  |  |  | 33 | [6 empty] | 0 | 75 | 3 | 1 | 0 | 1 | 1 | 1 | 1 | 1 | 1 | 0 | 1 | 1 | 0 | 0 | 0 | 55 | [12 empty] | 964 | 537 | 3.96 | 0 | 0 | 964
3.5 | 2.8 | 0.3 | 0.04 | 0.5 | 1.5 | 0.3 | 0.02 | 0.02 | 0 | 0 | 0 | 0 | 0 | 950 | 30 | 400 | 120 | 749 | 458 | 5.3 |  |  |  | 33 | [6 empty] | 0 | 75 | 3 | 1 | 0 | 1 | 1 | 1 | 1 | 1 | 1 | 0 | 1 | 1 | 0 | 0 | 0 | 55 | [12 empty] | 749 | 458 | 5.3 | 0 | 0 | 749
3.54 | 2.81 | 0.43 | 0.05 | 0.56 | 1.52 | 0.3 | 0.009 | 0.031 | 0 | 0.3 | 0 | 0 | 0 | 927 | 120 | 260 | 30 |  | 1263 |  |  |  |  | 34 |  |  |  | 21 |  |  | 0 | 25 | 1 | 1 | 0 | 0 | 1 | 1 | 1 | 1 | 1 | 1 | 1 | 1 | 0 | 1 | 0 | 58 | [12 empty] | 0 | 1263 | 0 | 0 | 0 | 0
3.54 | 2.81 | 0.43 | 0.05 | 0.56 | 1.52 | 0.3 | 0.009 | 0.031 | 0 | 0.3 | 0 | 0 | 0 | 927 | 120 | 260 | 60 |  | 1184 |  |  |  |  | 34 |  |  |  | 35.5 |  |  | 0 | 25 | 1 | 1 | 0 | 0 | 1 | 1 | 1 | 1 | 1 | 1 | 1 | 1 | 0 | 1 | 0 | 58 | [12 empty] | 0 | 1184 | 0 | 0 | 0 | 0
3.54 | 2.81 | 0.43 | 0.05 | 0.56 | 1.52 | 0.3 | 0.009 | 0.031 | 0 | 0.3 | 0 | 0 | 0 | 927 | 120 | 260 | 120 |  | 1108 |  |  |  |  | 34 |  |  |  | 45.5 |  |  | 0 | 25 | 1 | 1 | 0 | 0 | 1 | 1 | 1 | 1 | 1 | 1 | 1 | 1 | 0 | 1 | 0 | 58 | [12 empty] | 0 | 1108 | 0 | 0 | 0 | 0
3.54 | 2.81 | 0.43 | 0.05 | 0.56 | 1.52 | 0.3 | 0.009 | 0.031 | 0 | 0.3 | 0 | 0 | 0 | 927 | 120 | 288 | 30 |  | 1127 |  |  |  |  | 34 |  |  |  | 30.7 |  |  | 0 | 25 | 1 | 1 | 0 | 0 | 1 | 1 | 1 | 1 | 1 | 1 | 1 | 1 | 0 | 1 | 0 | 58 | [12 empty] | 0 | 1127 | 0 | 0 | 0 | 0
3.54 | 2.81 | 0.43 | 0.05 | 0.56 | 1.52 | 0.3 | 0.009 | 0.031 | 0 | 0.3 | 0 | 0 | 0 | 927 | 120 | 288 | 60 |  | 1032 |  |  |  |  | 34 |  |  |  | 49.5 |  |  | 0 | 25 | 1 | 1 | 0 | 0 | 1 | 1 | 1 | 1 | 1 | 1 | 1 | 1 | 0 | 1 | 0 | 58 | [12 empty] | 0 | 1032 | 0 | 0 | 0 | 0
3.54 | 2.81 | 0.43 | 0.05 | 0.56 | 1.52 | 0.3 | 0.009 | 0.031 | 0 | 0.3 | 0 | 0 | 0 | 927 | 120 | 288 | 120 |  | 968 |  |  |  |  | 34 |  |  |  | 63 |  |  | 0 | 25 | 1 | 1 | 0 | 0 | 1 | 1 | 1 | 1 | 1 | 1 | 1 | 1 | 0 | 1 | 0 | 58 | [12 empty] | 0 | 968 | 0 | 0 | 0 | 0
3.54 | 2.81 | 0.43 | 0.05 | 0.56 | 1.52 | 0.3 | 0.009 | 0.031 | 0 | 0.3 | 0 | 0 | 0 | 927 | 120 | 316 | 30 |  | 985 |  |  |  |  | 34 |  |  |  | 40.5 |  |  | 0 | 25 | 1 | 1 | 0 | 0 | 1 | 1 | 1 | 1 | 1 | 1 | 1 | 1 | 0 | 1 | 0 | 58 | [12 empty] | 0 | 985 | 0 | 0 | 0 | 0
3.54 | 2.81 | 0.43 | 0.05 | 0.56 | 1.52 | 0.3 | 0.009 | 0.031 | 0 | 0.3 | 0 | 0 | 0 | 927 | 120 | 316 | 60 |  | 973 |  |  |  |  | 34 |  |  |  | 57.5 |  |  | 0 | 25 | 1 | 1 | 0 | 0 | 1 | 1 | 1 | 1 | 1 | 1 | 1 | 1 | 0 | 1 | 0 | 58 | [12 empty] | 0 | 973 | 0 | 0 | 0 | 0
3.54 | 2.81 | 0.43 | 0.05 | 0.56 | 1.52 | 0.3 | 0.009 | 0.031 | 0 | 0.3 | 0 | 0 | 0 | 927 | 120 | 316 | 120 |  | 871 |  |  |  |  | 34 |  |  |  | 58 |  |  | 0 | 25 | 1 | 1 | 0 | 0 | 1 | 1 | 1 | 1 | 1 | 1 | 1 | 1 | 0 | 1 | 0 | 58 | [12 empty] | 0 | 871 | 0 | 0 | 0 | 0
3.54 | 2.81 | 0.43 | 0.05 | 0.56 | 1.52 | 0.3 | 0.009 | 0.031 | 0 | 0.3 | 0 | 0 | 0 | 927 | 120 | 343 | 30 |  | 946 |  |  |  |  | 34 |  |  |  | 38.5 |  |  | 0 | 25 | 1 | 1 | 0 | 0 | 1 | 1 | 1 | 1 | 1 | 1 | 1 | 1 | 0 | 1 | 0 | 58 | [12 empty] | 0 | 946 | 0 | 0 | 0 | 0
3.54 | 2.81 | 0.43 | 0.05 | 0.56 | 1.52 | 0.3 | 0.009 | 0.031 | 0 | 0.3 | 0 | 0 | 0 | 927 | 120 | 343 | 60 |  | 847 |  |  |  |  | 34 |  |  |  | 47 |  |  | 0 | 25 | 1 | 1 | 0 | 0 | 1 | 1 | 1 | 1 | 1 | 1 | 1 | 1 | 0 | 1 | 0 | 58 | [12 empty] | 0 | 847 | 0 | 0 | 0 | 0
3.54 | 2.81 | 0.43 | 0.05 | 0.56 | 1.52 | 0.3 | 0.009 | 0.031 | 0 | 0.3 | 0 | 0 | 0 | 927 | 120 | 343 | 120 |  | 825 |  |  |  |  | 34 |  |  |  | 55.5 |  |  | 0 | 25 | 1 | 1 | 0 | 0 | 1 | 1 | 1 | 1 | 1 | 1 | 1 | 1 | 0 | 1 | 0 | 58 | [12 empty] | 0 | 825 | 0 | 0 | 0 | 0
3.54 | 2.81 | 0.43 | 0.05 | 0.56 | 1.52 | 0.3 | 0.009 | 0.031 | 0 | 0.3 | 0 | 0 | 0 | 927 | 120 | 371 | 30 |  | 872 |  |  |  |  | 34 |  |  |  | 32.7 |  |  | 0 | 25 | 1 | 1 | 0 | 0 | 1 | 1 | 1 | 1 | 1 | 1 | 1 | 1 | 0 | 1 | 0 | 58 | [12 empty] | 0 | 872 | 0 | 0 | 0 | 0
3.54 | 2.81 | 0.43 | 0.05 | 0.56 | 1.52 | 0.3 | 0.009 | 0.031 | 0 | 0.3 | 0 | 0 | 0 | 927 | 120 | 371 | 60 |  | 788 |  |  |  |  | 34 |  |  |  | 39.6 |  |  | 0 | 25 | 1 | 1 | 0 | 0 | 1 | 1 | 1 | 1 | 1 | 1 | 1 | 1 | 0 | 1 | 0 | 58 | [12 empty] | 0 | 788 | 0 | 0 | 0 | 0
3.54 | 2.81 | 0.43 | 0.05 | 0.56 | 1.52 | 0.3 | 0.009 | 0.031 | 0 | 0.3 | 0 | 0 | 0 | 927 | 120 | 371 | 120 |  | 760 |  |  |  |  | 34 |  |  |  | 46.5 |  |  | 0 | 25 | 1 | 1 | 0 | 0 | 1 | 1 | 1 | 1 | 1 | 1 | 1 | 1 | 0 | 1 | 0 | 58 | [12 empty] | 0 | 760 | 0 | 0 | 0 | 0
3.54 | 2.81 | 0.43 | 0.05 | 0.56 | 1.52 | 0.3 | 0.009 | 0.031 | 0 | 0.3 | 0 | 0 | 0 | 927 | 120 | 399 | 30 |  | 830 |  |  |  |  | 34 |  |  |  | 30.5 |  |  | 0 | 25 | 1 | 1 | 0 | 0 | 1 | 1 | 1 | 1 | 1 | 1 | 1 | 1 | 0 | 1 | 0 | 58 | [12 empty] | 0 | 830 | 0 | 0 | 0 | 0
3.54 | 2.81 | 0.43 | 0.05 | 0.56 | 1.52 | 0.3 | 0.009 | 0.031 | 0 | 0.3 | 0 | 0 | 0 | 927 | 120 | 399 | 60 |  | 707 |  |  |  |  | 34 |  |  |  | 36.5 |  |  | 0 | 25 | 1 | 1 | 0 | 0 | 1 | 1 | 1 | 1 | 1 | 1 | 1 | 1 | 0 | 1 | 0 | 58 | [12 empty] | 0 | 707 | 0 | 0 | 0 | 0
3.54 | 2.81 | 0.43 | 0.05 | 0.56 | 1.52 | 0.3 | 0.009 | 0.031 | 0 | 0.3 | 0 | 0 | 0 | 927 | 120 | 399 | 120 |  | 691 |  |  |  |  | 34 |  |  |  | 39.5 |  |  | 0 | 25 | 1 | 1 | 0 | 0 | 1 | 1 | 1 | 1 | 1 | 1 | 1 | 1 | 0 | 1 | 0 | 58 | [12 empty] | 0 | 691 | 0 | 0 | 0 | 0
3.21 | 2.57 | 0.28 | 0.024 | 0 | 0.098 | 0.015 | 0.01 | 0.061 | 0 | 0.036 | 0 | 0 | 0 | 830 | 60 | 400 | 30 | 813 |  | 7.2 | 247 |  | 228 | 35 | [5 empty] | 260 | 0 | 25 | 1 | 1 | 1 | 1 | 0 | 1 | 1 | 1 | 0 | 1 | 1 | 1 | 0 | 0 | 0 | 55 |  | 425 | 277 | 24.5 | 157 | 121 | [6 empty] | 813 | 0 | 7.2 | 247 | 228 | 813
3.21 | 2.57 | 0.28 | 0.024 | 0 | 0.098 | 0.015 | 0.01 | 0.061 | 0 | 0.036 | 0 | 0 | 0 | 830 | 60 | 400 | 60 | 847 |  | 11.4 | 237.6667 |  | 255.5 | 35 | [5 empty] | 252 | 0 | 25 | 1 | 1 | 1 | 1 | 0 | 1 | 1 | 1 | 0 | 1 | 1 | 1 | 0 | 0 | 0 | 55 |  | 425 | 277 | 24.5 | 157 | 121 | [6 empty] | 847 | 0 | 11.4 | 237.6667 | 255.5 | 847
3.21 | 2.57 | 0.28 | 0.024 | 0 | 0.098 | 0.015 | 0.01 | 0.061 | 0 | 0.036 | 0 | 0 | 0 | 830 | 60 | 400 | 120 | 828 |  | 6.6 | 250.5 |  | 127.3 | 35 | [5 empty] | 263 | 0 | 25 | 1 | 1 | 1 | 1 | 0 | 1 | 1 | 1 | 0 | 1 | 1 | 1 | 0 | 0 | 0 | 55 |  | 425 | 277 | 24.5 | 157 | 121 | [6 empty] | 828 | 0 | 6.6 | 250.5 | 127.3 | 828
3.21 | 2.57 | 0.28 | 0.024 | 0 | 0.098 | 0.015 | 0.01 | 0.061 | 0 | 0.036 | 0 | 0 | 0 | 830 | 60 | 400 | 240 | 820 |  | 5.2 | 234 |  | 114.4 | 35 | [5 empty] | 248 | 0 | 25 | 1 | 1 | 1 | 1 | 0 | 1 | 1 | 1 | 0 | 1 | 1 | 0 | 0 | 0 | 0 | 45 |  | 425 | 277 | 24.5 | 157 | 121 | [6 empty] | 820 | 0 | 5.2 | 234 | 114.4 | 820
3.21 | 2.57 | 0.28 | 0.024 | 0 | 0.098 | 0.015 | 0.01 | 0.061 | 0 | 0.036 | 0 | 0 | 0 | 830 | 60 | 350 | 30 | 816 |  | 10.3 | 303.2222 |  | 237.2 | 35 | [5 empty] | 320 | 0 | 25 | 1 | 1 | 1 | 1 | 0 | 1 | 1 | 1 | 0 | 1 | 1 | 1 | 0 | 0 | 0 | 55 |  | 425 | 277 | 24.5 | 157 | 121 | [6 empty] | 816 | 0 | 10.3 | 303.2222 | 237.2 | 816
3.21 | 2.57 | 0.28 | 0.024 | 0 | 0.098 | 0.015 | 0.01 | 0.061 | 0 | 0.036 | 0 | 0 | 0 | 830 | 60 | 350 | 60 | 923 |  | 7.3 | 307.4444 |  | 174.6 | 35 | [5 empty] | 323 | 0 | 25 | 1 | 1 | 1 | 1 | 0 | 1 | 1 | 1 | 0 | 1 | 1 | 1 | 0 | 0 | 0 | 55 |  | 425 | 277 | 24.5 | 157 | 121 | [6 empty] | 923 | 0 | 7.3 | 307.4444 | 174.6 | 923
3.21 | 2.57 | 0.28 | 0.024 | 0 | 0.098 | 0.015 | 0.01 | 0.061 | 0 | 0.036 | 0 | 0 | 0 | 830 | 60 | 350 | 120 | 947 |  | 9.8 | 293.125 |  | 182.5 | 35 | [5 empty] | 309 | 0 | 25 | 1 | 1 | 1 | 1 | 0 | 1 | 1 | 1 | 0 | 1 | 1 | 1 | 0 | 0 | 0 | 55 |  | 425 | 277 | 24.5 | 157 | 121 | [6 empty] | 947 | 0 | 9.8 | 293.125 | 182.5 | 947
3.21 | 2.57 | 0.28 | 0.024 | 0 | 0.098 | 0.015 | 0.01 | 0.061 | 0 | 0.036 | 0 | 0 | 0 | 830 | 60 | 350 | 240 | 912 |  | 5.8 | 236.5 |  | 207.9 | 35 | [5 empty] | 251 | 0 | 25 | 1 | 1 | 1 | 1 | 0 | 1 | 1 | 1 | 0 | 1 | 1 | 0 | 0 | 0 | 0 | 45 |  | 425 | 277 | 24.5 | 157 | 121 | [6 empty] | 912 | 0 | 5.8 | 236.5 | 207.9 | 912
3.21 | 2.57 | 0.28 | 0.024 | 0 | 0.098 | 0.015 | 0.01 | 0.061 | 0 | 0.036 | 0 | 0 | 0 | 830 | 60 | 325 | 30 | 1170 |  | 4.9 | 303.2222 |  | 133.8 | 35 | [5 empty] | 320 | 0 | 25 | 1 | 1 | 1 | 1 | 0 | 1 | 1 | 1 | 0 | 1 | 1 | 1 | 0 | 0 | 0 | 55 |  | 425 | 277 | 24.5 | 157 | 121 | [6 empty] | 1170 | 0 | 4.9 | 303.2222 | 133.8 | 1170
3.21 | 2.57 | 0.28 | 0.024 | 0 | 0.098 | 0.015 | 0.01 | 0.061 | 0 | 0.036 | 0 | 0 | 0 | 830 | 60 | 325 | 60 | 918 |  | 7.3 | 307.4444 |  | 99.4 | 35 | [5 empty] | 323 | 0 | 25 | 1 | 1 | 1 | 1 | 0 | 1 | 1 | 1 | 0 | 1 | 1 | 1 | 0 | 0 | 0 | 55 |  | 425 | 277 | 24.5 | 157 | 121 | [6 empty] | 918 | 0 | 7.3 | 307.4444 | 99.4 | 918
3.21 | 2.57 | 0.28 | 0.024 | 0 | 0.098 | 0.015 | 0.01 | 0.061 | 0 | 0.036 | 0 | 0 | 0 | 830 | 60 | 325 | 120 | 940 |  | 9.8 | 293.125 |  | 132 | 35 | [5 empty] | 309 | 0 | 25 | 1 | 1 | 1 | 1 | 0 | 1 | 1 | 1 | 0 | 1 | 1 | 1 | 0 | 0 | 0 | 55 |  | 425 | 277 | 24.5 | 157 | 121 | [6 empty] | 940 | 0 | 9.8 | 293.125 | 132 | 940
3.21 | 2.57 | 0.28 | 0.024 | 0 | 0.098 | 0.015 | 0.01 | 0.061 | 0 | 0.036 | 0 | 0 | 0 | 830 | 60 | 325 | 240 | 875 |  | 5.8 | 362.9 |  | 145.7 | 35 | [5 empty] | 383 | 0 | 25 | 1 | 1 | 1 | 1 | 0 | 1 | 1 | 1 | 0 | 1 | 1 | 0 | 0 | 0 | 0 | 45 |  | 425 | 277 | 24.5 | 157 | 121 | [6 empty] | 875 | 0 | 5.8 | 362.9 | 145.7 | 875
3.21 | 2.57 | 0.28 | 0.024 | 0 | 0.098 | 0.015 | 0.01 | 0.061 | 0 | 0.036 | 0 | 0 | 0 | 830 | 60 | 300 | 30 | 1282 |  | 4.1 | 344 |  | 42.7 | 35 | [5 empty] | 363 | 0 | 25 | 1 | 1 | 1 | 1 | 0 | 1 | 1 | 1 | 0 | 1 | 1 | 1 | 0 | 0 | 0 | 55 |  | 425 | 277 | 24.5 | 157 | 121 | [6 empty] | 1282 | 0 | 4.1 | 344 | 42.7 | 1282
3.21 | 2.57 | 0.28 | 0.024 | 0 | 0.098 | 0.015 | 0.01 | 0.061 | 0 | 0.036 | 0 | 0 | 0 | 830 | 60 | 300 | 60 | 1329 |  | 2.7 | 317.2222 |  | 30.3 | 35 | [5 empty] | 334 | 0 | 25 | 1 | 1 | 1 | 1 | 0 | 1 | 1 | 1 | 0 | 1 | 1 | 1 | 0 | 0 | 0 | 55 |  | 425 | 277 | 24.5 | 157 | 121 | [6 empty] | 1329 | 0 | 2.7 | 317.2222 | 30.3 | 1329
3.21 | 2.57 | 0.28 | 0.024 | 0 | 0.098 | 0.015 | 0.01 | 0.061 | 0 | 0.036 | 0 | 0 | 0 | 830 | 60 | 300 | 120 | 1021 |  | 4.7 | 279 |  | 59.5 | 35 | [5 empty] | 294 | 0 | 25 | 1 | 1 | 1 | 1 | 0 | 1 | 1 | 1 | 0 | 1 | 1 | 1 | 0 | 0 | 0 | 55 |  | 425 | 277 | 24.5 | 157 | 121 | [6 empty] | 1021 | 0 | 4.7 | 279 | 59.5 | 1021
3.21 | 2.57 | 0.28 | 0.024 | 0 | 0.098 | 0.015 | 0.01 | 0.061 | 0 | 0.036 | 0 | 0 | 0 | 830 | 60 | 300 | 240 | 973 |  | 4 | 279 |  | 55.6 | 35 | [5 empty] | 294 | 0 | 25 | 1 | 1 | 1 | 1 | 0 | 1 | 1 | 1 | 0 | 1 | 1 | 0 | 0 | 0 | 0 | 45 |  | 425 | 277 | 24.5 | 157 | 121 | [6 empty] | 973 | 0 | 4 | 279 | 55.6 | 973
3.21 | 2.57 | 0.28 | 0.024 | 0 | 0.098 | 0.015 | 0.01 | 0.061 | 0 | 0.036 | 0 | 0 | 0 | 950 | 60 | 400 | 30 | 837 |  | 3.9 | 252.1667 |  | 35.4 | 35 | [5 empty] | 265 | 0 | 25 | 1 | 1 | 1 | 1 | 0 | 1 | 1 | 1 | 1 | 1 | 1 | 1 | 0 | 1 | 0 | 64 |  | 425 | 277 | 24.5 | 157 | 121 | [6 empty] | 837 | 0 | 3.9 | 252.1667 | 35.4 | 837
3.21 | 2.57 | 0.28 | 0.024 | 0 | 0.098 | 0.015 | 0.01 | 0.061 | 0 | 0.036 | 0 | 0 | 0 | 950 | 60 | 400 | 60 | 841 |  | 6.3 | 250.5 |  | 61.4 | 35 | [5 empty] | 263 | 0 | 25 | 1 | 1 | 1 | 1 | 0 | 1 | 1 | 1 | 1 | 1 | 1 | 1 | 0 | 1 | 0 | 64 |  | 425 | 277 | 24.5 | 157 | 121 | [6 empty] | 841 | 0 | 6.3 | 250.5 | 61.4 | 841
3.21 | 2.57 | 0.28 | 0.024 | 0 | 0.098 | 0.015 | 0.01 | 0.061 | 0 | 0.036 | 0 | 0 | 0 | 950 | 60 | 400 | 120 | 878 |  | 5 | 254.6667 |  | 73.1 | 35 | [5 empty] | 268 | 0 | 25 | 1 | 1 | 1 | 1 | 0 | 1 | 1 | 1 | 1 | 1 | 1 | 1 | 0 | 1 | 0 | 64 |  | 425 | 277 | 24.5 | 157 | 121 | [6 empty] | 878 | 0 | 5 | 254.6667 | 73.1 | 878
3.21 | 2.57 | 0.28 | 0.024 | 0 | 0.098 | 0.015 | 0.01 | 0.061 | 0 | 0.036 | 0 | 0 | 0 | 950 | 60 | 400 | 240 | 890 |  | 3.9 | 267 |  | 36.4 | 35 | [5 empty] | 282 | 0 | 25 | 1 | 1 | 1 | 1 | 0 | 1 | 1 | 1 | 1 | 1 | 1 | 0 | 0 | 0 | 0 | 54 |  | 425 | 277 | 24.5 | 157 | 121 | [6 empty] | 890 | 0 | 3.9 | 267 | 36.4 | 890
3.21 | 2.57 | 0.28 | 0.024 | 0 | 0.098 | 0.015 | 0.01 | 0.061 | 0 | 0.036 | 0 | 0 | 0 | 950 | 60 | 350 | 30 | 1067 |  | 3.8 | 303.2222 |  | 58.8 | 35 | [5 empty] | 320 | 0 | 25 | 1 | 1 | 1 | 1 | 0 | 1 | 1 | 1 | 1 | 1 | 1 | 1 | 0 | 1 | 0 | 64 |  | 425 | 277 | 24.5 | 157 | 121 | [6 empty] | 1067 | 0 | 3.8 | 303.2222 | 58.8 | 1067
3.21 | 2.57 | 0.28 | 0.024 | 0 | 0.098 | 0.015 | 0.01 | 0.061 | 0 | 0.036 | 0 | 0 | 0 | 950 | 60 | 350 | 60 | 1082 |  | 3.3 | 321.6667 |  | 84.5 | 35 | [5 empty] | 339 | 0 | 25 | 1 | 1 | 1 | 1 | 0 | 1 | 1 | 1 | 1 | 1 | 1 | 1 | 0 | 1 | 0 | 64 |  | 425 | 277 | 24.5 | 157 | 121 | [6 empty] | 1082 | 0 | 3.3 | 321.6667 | 84.5 | 1082
3.21 | 2.57 | 0.28 | 0.024 | 0 | 0.098 | 0.015 | 0.01 | 0.061 | 0 | 0.036 | 0 | 0 | 0 | 950 | 60 | 350 | 120 |  |  |  | 321.6667 |  | 90.5 | 35 | [5 empty] | 339 | 0 | 25 | 1 | 1 | 1 | 1 | 0 | 1 | 1 | 1 | 1 | 1 | 1 | 1 | 0 | 1 | 0 | 64 |  | 425 | 277 | 24.5 | 157 | 121 | [6 empty] | 0 | 0 | 0 | 321.6667 | 90.5 | 0
3.21 | 2.57 | 0.28 | 0.024 | 0 | 0.098 | 0.015 | 0.01 | 0.061 | 0 | 0.036 | 0 | 0 | 0 | 950 | 60 | 350 | 240 | 1119 |  | 6.6 | 323 |  | 114.5 | 35 | [5 empty] | 341 | 0 | 25 | 1 | 1 | 1 | 1 | 0 | 1 | 1 | 1 | 1 | 1 | 1 | 0 | 0 | 0 | 0 | 54 |  | 425 | 277 | 24.5 | 157 | 121 | [6 empty] | 1119 | 0 | 6.6 | 323 | 114.5 | 1119
3.21 | 2.57 | 0.28 | 0.024 | 0 | 0.098 | 0.015 | 0.01 | 0.061 | 0 | 0.036 | 0 | 0 | 0 | 950 | 60 | 325 | 30 | 1141 |  | 2.2 | 395.9091 |  | 33.6 | 35 | [5 empty] | 418 | 0 | 25 | 1 | 1 | 1 | 1 | 0 | 1 | 1 | 1 | 1 | 1 | 1 | 1 | 0 | 1 | 0 | 64 |  | 425 | 277 | 24.5 | 157 | 121 | [6 empty] | 1141 | 0 | 2.2 | 395.9091 | 33.6 | 1141
3.21 | 2.57 | 0.28 | 0.024 | 0 | 0.098 | 0.015 | 0.01 | 0.061 | 0 | 0.036 | 0 | 0 | 0 | 950 | 60 | 325 | 60 | 1240 |  | 2.7 | 404.0909 |  | 31.2 | 35 | [5 empty] | 428 | 0 | 25 | 1 | 1 | 1 | 1 | 0 | 1 | 1 | 1 | 1 | 1 | 1 | 1 | 0 | 1 | 0 | 64 |  | 425 | 277 | 24.5 | 157 | 121 | [6 empty] | 1240 | 0 | 2.7 | 404.0909 | 31.2 | 1240
3.21 | 2.57 | 0.28 | 0.024 | 0 | 0.098 | 0.015 | 0.01 | 0.061 | 0 | 0.036 | 0 | 0 | 0 | 950 | 60 | 325 | 120 | 1240 |  | 2.8 | 392.7273 |  | 40.5 | 35 | [5 empty] | 415 | 0 | 25 | 1 | 1 | 1 | 1 | 0 | 1 | 1 | 1 | 1 | 1 | 1 | 1 | 0 | 1 | 0 | 64 |  | 425 | 277 | 24.5 | 157 | 121 | [6 empty] | 1240 | 0 | 2.8 | 392.7273 | 40.5 | 1240
3.21 | 2.57 | 0.28 | 0.024 | 0 | 0.098 | 0.015 | 0.01 | 0.061 | 0 | 0.036 | 0 | 0 | 0 | 950 | 60 | 325 | 240 | 1234 |  | 2.4 | 396.7273 |  | 50.3 | 35 | [5 empty] | 419 | 0 | 25 | 1 | 1 | 1 | 1 | 0 | 1 | 1 | 1 | 1 | 1 | 1 | 0 | 0 | 0 | 0 | 54 |  | 425 | 277 | 24.5 | 157 | 121 | [6 empty] | 1234 | 0 | 2.4 | 396.7273 | 50.3 | 1234
3.21 | 2.57 | 0.28 | 0.024 | 0 | 0.098 | 0.015 | 0.01 | 0.061 | 0 | 0.036 | 0 | 0 | 0 | 950 | 60 | 300 | 30 | 1224 |  | 1.5 | 492.6875 |  | 4.4 | 35 | [5 empty] | 535 | 0 | 25 | 1 | 1 | 1 | 1 | 0 | 1 | 1 | 1 | 1 | 1 | 1 | 1 | 0 | 1 | 0 | 64 |  | 425 | 277 | 24.5 | 157 | 121 | [6 empty] | 1224 | 0 | 1.5 | 492.6875 | 4.4 | 1224
3.21 | 2.57 | 0.28 | 0.024 | 0 | 0.098 | 0.015 | 0.01 | 0.061 | 0 | 0.036 | 0 | 0 | 0 | 950 | 60 | 300 | 60 | 1346 |  | 1.8 | 432 |  | 12.4 | 35 | [5 empty] | 458 | 0 | 25 | 1 | 1 | 1 | 1 | 0 | 1 | 1 | 1 | 1 | 1 | 1 | 1 | 0 | 1 | 0 | 64 |  | 425 | 277 | 24.5 | 157 | 121 | [6 empty] | 1346 | 0 | 1.8 | 432 | 12.4 | 1346
3.21 | 2.57 | 0.28 | 0.024 | 0 | 0.098 | 0.015 | 0.01 | 0.061 | 0 | 0.036 | 0 | 0 | 0 | 950 | 60 | 300 | 120 | 1360 |  | 3.4 | 443.3846 |  | 12.9 | 35 | [5 empty] | 473 | 0 | 25 | 1 | 1 | 1 | 1 | 0 | 1 | 1 | 1 | 1 | 1 | 1 | 1 | 0 | 1 | 0 | 64 |  | 425 | 277 | 24.5 | 157 | 121 | [6 empty] | 1360 | 0 | 3.4 | 443.3846 | 12.9 | 1360
3.21 | 2.57 | 0.28 | 0.024 | 0 | 0.098 | 0.015 | 0.01 | 0.061 | 0 | 0.036 | 0 | 0 | 0 | 950 | 60 | 300 | 240 | 1302 |  | 2 | 431.2308 |  | 16.4 | 35 | [5 empty] | 457 | 0 | 25 | 1 | 1 | 1 | 1 | 0 | 1 | 1 | 1 | 1 | 1 | 1 | 0 | 0 | 0 | 0 | 54 |  | 425 | 277 | 24.5 | 157 | 121 | [6 empty] | 1302 | 0 | 2 | 431.2308 | 16.4 | 1302
3.65 | 2.76 | 0.36 | 0.045 | 0.6 | 0.9 | 0 | 0.014 | 0.016 | 0 | 0 | 0 | 0 | 0 | 900 | 90 | 320 | 120 | 1262 |  | 9.6 | 413 |  | 125 | 36 |  |  |  |  | 270 | 438 | 0 | 25 | 1 | 0 | 0 | 1 | 1 | 1 | 1 | 1 | 1 | 1 | 1 | 1 | 0 | 1 | 0 | 62 | [12 empty] | 1262 | 0 | 9.6 | 413 | 125 | 1262
3.65 | 2.76 | 0.36 | 0.045 | 0.6 | 0.9 | 0 | 0.014 | 0.016 | 0 | 0 | 0 | 0 | 0 | 900 | 90 | 360 | 120 | 1142 |  | 13.8 | 365.6 |  | 157 | 36 |  |  |  |  | 350 | 386 | 0 | 25 | 1 | 0 | 0 | 1 | 1 | 1 | 1 | 1 | 1 | 1 | 1 | 1 | 0 | 1 | 0 | 62 | [12 empty] | 1142 | 0 | 13.8 | 365.6 | 157 | 1142
3.51 | 2.45 | 0.3 | 0.036 | 0 | 0 | 0 | 0.01 | 0.017 | 0 | 0 | 0 | 0 | 0 | 900 | 90 | 320 | 120 | 1391 |  | 4.42 | 451.9286 |  | 63 | 36 |  |  |  |  | 220 | 485 | 0 | 25 | 1 | 1 | 1 | 1 | 1 | 1 | 1 | 1 | 1 | 1 | 1 | 1 | 1 | 1 | 1 | 66 | [12 empty] | 1391 | 0 | 4.42 | 451.9286 | 63 | 1391
3.51 | 2.45 | 0.3 | 0.036 | 0 | 0 | 0 | 0.01 | 0.017 | 0 | 0 | 0 | 0 | 0 | 900 | 90 | 360 | 120 | 1169 |  | 7.1 | 394.5455 |  | 148 | 36 |  |  |  |  | 290 | 417 | 0 | 25 | 1 | 1 | 1 | 1 | 1 | 1 | 1 | 1 | 1 | 1 | 1 | 1 | 1 | 1 | 1 | 66 | [12 empty] | 1169 | 0 | 7.1 | 394.5455 | 148 | 1169
3.53 | 2.27 | 0.215 | 0.04 | 0.43 | 0.47 | 0.17 | 0.009 | 0.026 | 0 | 0 | 0 | 0 | 0 | 900 | 90 | 300 | 180 | 1333 | 1320 | 0.2 | 445.8 |  | 70.1 | 37 |  | 47.6 |  |  |  |  | 1 | 25 | 1 | 1 | 0 | 1 | 1 | 1 | 1 | 1 | 1 | 1 | 1 | 1 | 0 | 1 | 0 | 63 |  | 772 | 448 | 7.09 | 239.3 | 36.5 | 90 | [5 empty] | 1333 | 1320 | 0.2 | 445.8 | 70.1 | 1333
3.53 | 2.27 | 0.215 | 0.04 | 0.43 | 0.47 | 0.17 | 0.009 | 0.026 | 0 | 0 | 0 | 0 | 0 | 900 | 90 | 300 | 180 | 1246 | 975 | 0.13 | 449.7 |  | 57 | 37 |  | 47.9 |  |  |  |  | 1 | 50 | 2 | 1 | 0 | 1 | 1 | 1 | 1 | 1 | 1 | 1 | 1 | 1 | 0 | 1 | 0 | 63 |  | 695 | 413 | 5.03 | 217.8 | 22.8 | 45 | [5 empty] | 1246 | 975 | 0.13 | 449.7 | 57 | 1246
3.53 | 2.27 | 0.215 | 0.04 | 0.43 | 0.47 | 0.17 | 0.009 | 0.026 | 0 | 0 | 0 | 0 | 0 | 900 | 90 | 300 | 180 | 1076 | 1039.5 | 0.07 | 467.85 |  | 38.5 | 37 |  | 49.35 |  |  |  |  | 1 | 100 | 3 | 1 | 0 | 1 | 1 | 1 | 1 | 1 | 1 | 1 | 1 | 1 | 0 | 1 | 0 | 63 |  | 746 | 427 | 4.5 | 224.1 | 12.3 | 38 | [5 empty] | 1076 | 1039.5 | 0.07 | 467.85 | 38.5 | 1076
3.53 | 2.27 | 0.215 | 0.04 | 0.43 | 0.47 | 0.17 | 0.009 | 0.026 | 0 | 0 | 0 | 0 | 0 | 900 | 90 | 360 | 120 | 1036 | 901 | 1.64 | 356.6 |  | 143 | 37 |  | 38.4 |  |  |  |  | 1 | 25 | 1 | 1 | 0 | 1 | 1 | 1 | 1 | 1 | 1 | 1 | 1 | 1 | 0 | 1 | 0 | 63 |  | 772 | 448 | 7.09 | 239.3 | 36.5 | 90 | [5 empty] | 1036 | 901 | 1.64 | 356.6 | 143 | 1036
3.53 | 2.27 | 0.215 | 0.04 | 0.43 | 0.47 | 0.17 | 0.009 | 0.026 | 0 | 0 | 0 | 0 | 0 | 900 | 90 | 360 | 120 | 1011 | 898 | 0.98 | 359.3 |  | 98.6 | 37 |  | 38.7 |  |  |  |  | 1 | 50 | 2 | 1 | 0 | 1 | 1 | 1 | 1 | 1 | 1 | 1 | 1 | 1 | 0 | 1 | 0 | 63 |  | 695 | 413 | 5.03 | 217.8 | 22.8 | 45 | [5 empty] | 1011 | 898 | 0.98 | 359.3 | 98.6 | 1011
3.53 | 2.27 | 0.215 | 0.04 | 0.43 | 0.47 | 0.17 | 0.009 | 0.026 | 0 | 0 | 0 | 0 | 0 | 900 | 90 | 360 | 120 | 1023.5 | 905 | 1.365 | 358.4 |  | 70.8 | 37 |  | 38.6 |  |  |  |  | 1 | 100 | 3 | 1 | 0 | 1 | 1 | 1 | 1 | 1 | 1 | 1 | 1 | 1 | 0 | 1 | 0 | 63 |  | 746 | 427 | 4.5 | 224.1 | 12.3 | 38 | [5 empty] | 1023.5 | 905 | 1.365 | 358.4 | 70.8 | 1023.5
3.4 | 2.69 | 0.19 | 0.044 | 0.87 | 0.73 | 0.23 | 0.01 | 0.02 | 0 | 0.04 | 0 | 0.007 | 0.015 | 900 | 90 | 250 | 60 | 1520 | 1410 | 1.8 | 615 |  |  | 38 |  | 58 |  |  |  |  | 0 | 50 | 2 | 1 | 1 | 1 | 1 | 0 | 1 | 1 | 1 | 1 | 0 | 1 | 0 | 0 | 0 | 48 |  | 780 | 493 | 7.1 | 240 |  | 200 | [5 empty] | 1520 | 1410 | 1.8 | 615 | 0 | 1520
3.4 | 2.69 | 0.19 | 0.044 | 0.87 | 0.73 | 0.23 | 0.01 | 0.02 | 0 | 0.04 | 0 | 0.007 | 0.015 | 900 | 90 | 325 | 90 | 1263 | 880 | 3.9 | 464 |  |  | 38 |  | 49 |  |  |  |  | 0 | 50 | 2 | 1 | 1 | 1 | 1 | 0 | 1 | 1 | 1 | 1 | 1 | 1 | 0 | 1 | 0 | 59 |  | 780 | 493 | 7.1 | 240 |  | 200 | [5 empty] | 1263 | 880 | 3.9 | 464 | 0 | 1263
3.4 | 2.69 | 0.19 | 0.044 | 0.87 | 0.73 | 0.23 | 0.01 | 0.02 | 0 | 0.04 | 0 | 0.007 | 0.015 | 900 | 90 | 375 | 90 | 1075 | 695 | 7.1 | 390 |  |  | 38 |  | 42 |  |  |  |  | 0 | 50 | 2 | 1 | 1 | 1 | 1 | 0 | 1 | 1 | 1 | 1 | 1 | 1 | 0 | 1 | 0 | 59 |  | 780 | 493 | 7.1 | 240 |  | 200 | [5 empty] | 1075 | 695 | 7.1 | 390 | 0 | 1075
3.4 | 2.69 | 0.19 | 0.044 | 0.87 | 0.73 | 0.23 | 0.01 | 0.02 | 0 | 0.04 | 0 | 0.007 | 0.015 | 900 | 90 | 425 | 60 | 862 | 565 | 9.2 | 344 |  |  | 38 |  | 37 |  |  |  |  | 0 | 50 | 2 | 1 | 1 | 1 | 1 | 0 | 1 | 1 | 1 | 1 | 0 | 1 | 0 | 0 | 0 | 48 |  | 780 | 493 | 7.1 | 240 |  | 200 | [5 empty] | 862 | 565 | 9.2 | 344 | 0 | 862
3.4 | 2.8 | 0.28 | 0.055 | 0.72 | 0.02 | 0.27 | 0.015 | 0.035 | 0 | 0 | 0 | 0 | 0 | 900 | 120 | 370 | 60 | 956 | 619 | 10.3 | 348 |  |  | 39 | [6 empty] | 0 | 30 | 1 | 1 | 0 | 1 | 1 | 1 | 1 | 1 | 1 | 1 | 1 | 1 | 0 | 1 | 0 | 63 | [12 empty] | 956 | 619 | 10.3 | 348 | 0 | 956
3.6 | 2.49 | 0.24 | 0.095 | 1.06 | 0.1 | 0 | 0.125 | 0.132 | 0 | 0 | 0 | 0 | 0 | 900 | 120 | 370 | 60 | 936 | 643 | 8 | 354 |  |  | 39 | [6 empty] | 0 | 30 | 1 | 1 | 1 | 1 | 0 | 0 | 1 | 1 | 1 | 1 | 1 | 1 | 0 | 1 | 0 | 57 | [12 empty] | 936 | 643 | 8 | 354 | 0 | 936
3.3 | 2.5 | 0.21 | 0.06 | 1.6 | 1.6 | 0 | 0.008 | 0.01 | 0 | 0 | 0 | 0 | 0 | 850 | 180 | 300 | 30 | [5 empty] | 84 | 40 | [6 empty] | 0 | 25 | 1 | 1 | 1 | 1 | 1 | 0 | 1 | 1 | 0 | 1 | 1 | 1 | 0 | 0 | 0 | 50 | [12 empty] | 0 | 0 | 0 | 0 | 84 | 0
3.3 | 2.5 | 0.21 | 0.06 | 1.6 | 1.6 | 0 | 0.008 | 0.01 | 0 | 0 | 0 | 0 | 0 | 850 | 180 | 300 | 60 | [5 empty] | 85.5 | 40 | [6 empty] | 0 | 25 | 1 | 1 | 1 | 1 | 1 | 0 | 1 | 1 | 0 | 1 | 1 | 1 | 0 | 0 | 0 | 50 | [12 empty] | 0 | 0 | 0 | 0 | 85.5 | 0
3.3 | 2.5 | 0.21 | 0.06 | 1.6 | 1.6 | 0 | 0.008 | 0.01 | 0 | 0 | 0 | 0 | 0 | 850 | 180 | 300 | 120 | [5 empty] | 87 | 40 | [6 empty] | 0 | 25 | 1 | 1 | 1 | 1 | 1 | 0 | 1 | 1 | 0 | 1 | 1 | 1 | 0 | 0 | 0 | 50 | [12 empty] | 0 | 0 | 0 | 0 | 87 | 0
3.3 | 2.5 | 0.21 | 0.06 | 1.6 | 1.6 | 0 | 0.008 | 0.01 | 0 | 0 | 0 | 0 | 0 | 850 | 180 | 300 | 180 | [5 empty] | 94 | 40 | [6 empty] | 0 | 25 | 1 | 1 | 1 | 1 | 1 | 0 | 1 | 1 | 0 | 1 | 1 | 1 | 0 | 0 | 0 | 50 | [12 empty] | 0 | 0 | 0 | 0 | 94 | 0
3.3 | 2.5 | 0.21 | 0.06 | 1.6 | 1.6 | 0 | 0.008 | 0.01 | 0 | 0 | 0 | 0 | 0 | 850 | 180 | 300 | 240 | [5 empty] | 78.5 | 40 | [6 empty] | 0 | 25 | 1 | 1 | 1 | 1 | 1 | 0 | 1 | 1 | 0 | 1 | 1 | 0 | 0 | 0 | 0 | 40 | [12 empty] | 0 | 0 | 0 | 0 | 78.5 | 0
3.3 | 2.5 | 0.21 | 0.06 | 1.6 | 1.6 | 0 | 0.008 | 0.01 | 0 | 0 | 0 | 0 | 0 | 850 | 180 | 300 | 300 | [5 empty] | 89 | 40 | [6 empty] | 0 | 25 | 1 | 1 | 1 | 1 | 1 | 0 | 1 | 1 | 0 | 1 | 1 | 0 | 0 | 0 | 0 | 40 | [12 empty] | 0 | 0 | 0 | 0 | 89 | 0
3.3 | 2.5 | 0.21 | 0.06 | 1.6 | 1.6 | 0 | 0.008 | 0.01 | 0 | 0 | 0 | 0 | 0 | 850 | 180 | 300 | 360 | [5 empty] | 100 | 40 | [6 empty] | 0 | 25 | 1 | 1 | 1 | 1 | 1 | 0 | 1 | 1 | 0 | 1 | 1 | 0 | 0 | 0 | 0 | 40 | [12 empty] | 0 | 0 | 0 | 0 | 100 | 0
3.3 | 2.5 | 0.21 | 0.06 | 1.6 | 1.6 | 0 | 0.008 | 0.01 | 0 | 0 | 0 | 0 | 0 | 850 | 180 | 325 | 30 | [5 empty] | 59 | 40 | [6 empty] | 0 | 25 | 1 | 1 | 1 | 1 | 1 | 0 | 1 | 1 | 0 | 1 | 1 | 1 | 0 | 0 | 0 | 50 | [12 empty] | 0 | 0 | 0 | 0 | 59 | 0
3.3 | 2.5 | 0.21 | 0.06 | 1.6 | 1.6 | 0 | 0.008 | 0.01 | 0 | 0 | 0 | 0 | 0 | 850 | 180 | 325 | 60 | [5 empty] | 86.5 | 40 | [6 empty] | 0 | 25 | 1 | 1 | 1 | 1 | 1 | 0 | 1 | 1 | 0 | 1 | 1 | 1 | 0 | 0 | 0 | 50 | [12 empty] | 0 | 0 | 0 | 0 | 86.5 | 0
3.3 | 2.5 | 0.21 | 0.06 | 1.6 | 1.6 | 0 | 0.008 | 0.01 | 0 | 0 | 0 | 0 | 0 | 850 | 180 | 325 | 120 | [5 empty] | 93.5 | 40 | [6 empty] | 0 | 25 | 1 | 1 | 1 | 1 | 1 | 0 | 1 | 1 | 0 | 1 | 1 | 1 | 0 | 0 | 0 | 50 | [12 empty] | 0 | 0 | 0 | 0 | 93.5 | 0
3.3 | 2.5 | 0.21 | 0.06 | 1.6 | 1.6 | 0 | 0.008 | 0.01 | 0 | 0 | 0 | 0 | 0 | 850 | 180 | 325 | 180 | [5 empty] | 97 | 40 | [6 empty] | 0 | 25 | 1 | 1 | 1 | 1 | 1 | 0 | 1 | 1 | 0 | 1 | 1 | 1 | 0 | 0 | 0 | 50 | [12 empty] | 0 | 0 | 0 | 0 | 97 | 0
3.3 | 2.5 | 0.21 | 0.06 | 1.6 | 1.6 | 0 | 0.008 | 0.01 | 0 | 0 | 0 | 0 | 0 | 850 | 180 | 325 | 240 | [5 empty] | 100 | 40 | [6 empty] | 0 | 25 | 1 | 1 | 1 | 1 | 1 | 0 | 1 | 1 | 0 | 1 | 1 | 0 | 0 | 0 | 0 | 40 | [12 empty] | 0 | 0 | 0 | 0 | 100 | 0
3.3 | 2.5 | 0.21 | 0.06 | 1.6 | 1.6 | 0 | 0.008 | 0.01 | 0 | 0 | 0 | 0 | 0 | 850 | 180 | 325 | 300 | [5 empty] | 103.5 | 40 | [6 empty] | 0 | 25 | 1 | 1 | 1 | 1 | 1 | 0 | 1 | 1 | 0 | 1 | 1 | 0 | 0 | 0 | 0 | 40 | [12 empty] | 0 | 0 | 0 | 0 | 103.5 | 0
3.3 | 2.5 | 0.21 | 0.06 | 1.6 | 1.6 | 0 | 0.008 | 0.01 | 0 | 0 | 0 | 0 | 0 | 850 | 180 | 325 | 360 | [5 empty] | 106 | 40 | [6 empty] | 0 | 25 | 1 | 1 | 1 | 1 | 1 | 0 | 1 | 1 | 0 | 1 | 1 | 0 | 0 | 0 | 0 | 40 | [12 empty] | 0 | 0 | 0 | 0 | 106 | 0
3.3 | 2.5 | 0.21 | 0.06 | 1.6 | 1.6 | 0 | 0.008 | 0.01 | 0 | 0 | 0 | 0 | 0 | 850 | 180 | 350 | 30 | [5 empty] | 74 | 40 | [6 empty] | 0 | 25 | 1 | 1 | 1 | 1 | 1 | 0 | 1 | 1 | 0 | 1 | 1 | 1 | 0 | 0 | 0 | 50 | [12 empty] | 0 | 0 | 0 | 0 | 74 | 0
3.3 | 2.5 | 0.21 | 0.06 | 1.6 | 1.6 | 0 | 0.008 | 0.01 | 0 | 0 | 0 | 0 | 0 | 850 | 180 | 350 | 60 | [5 empty] | 108.5 | 40 | [6 empty] | 0 | 25 | 1 | 1 | 1 | 1 | 1 | 0 | 1 | 1 | 0 | 1 | 1 | 1 | 0 | 0 | 0 | 50 | [12 empty] | 0 | 0 | 0 | 0 | 108.5 | 0
3.3 | 2.5 | 0.21 | 0.06 | 1.6 | 1.6 | 0 | 0.008 | 0.01 | 0 | 0 | 0 | 0 | 0 | 850 | 180 | 350 | 120 | [5 empty] | 109.5 | 40 | [6 empty] | 0 | 25 | 1 | 1 | 1 | 1 | 1 | 0 | 1 | 1 | 0 | 1 | 1 | 1 | 0 | 0 | 0 | 50 | [12 empty] | 0 | 0 | 0 | 0 | 109.5 | 0
3.3 | 2.5 | 0.21 | 0.06 | 1.6 | 1.6 | 0 | 0.008 | 0.01 | 0 | 0 | 0 | 0 | 0 | 850 | 180 | 350 | 180 | [5 empty] | 103 | 40 | [6 empty] | 0 | 25 | 1 | 1 | 1 | 1 | 1 | 0 | 1 | 1 | 0 | 1 | 1 | 1 | 0 | 0 | 0 | 50 | [12 empty] | 0 | 0 | 0 | 0 | 103 | 0
3.3 | 2.5 | 0.21 | 0.06 | 1.6 | 1.6 | 0 | 0.008 | 0.01 | 0 | 0 | 0 | 0 | 0 | 850 | 180 | 350 | 240 | 1005 |  | 9.1 | 336 |  | 109 | 40 | [5 empty] | 354 | 0 | 25 | 1 | 1 | 1 | 1 | 1 | 0 | 1 | 1 | 0 | 1 | 1 | 0 | 0 | 0 | 0 | 40 | [12 empty] | 1005 | 0 | 9.1 | 336 | 109 | 1005
3.3 | 2.5 | 0.21 | 0.06 | 1.6 | 1.6 | 0 | 0.008 | 0.01 | 0 | 0 | 0 | 0 | 0 | 850 | 180 | 350 | 300 | [5 empty] | 110 | 40 | [6 empty] | 0 | 25 | 1 | 1 | 1 | 1 | 1 | 0 | 1 | 1 | 0 | 1 | 1 | 0 | 0 | 0 | 0 | 40 | [12 empty] | 0 | 0 | 0 | 0 | 110 | 0
3.3 | 2.5 | 0.21 | 0.06 | 1.6 | 1.6 | 0 | 0.008 | 0.01 | 0 | 0 | 0 | 0 | 0 | 850 | 180 | 350 | 360 | [5 empty] | 109 | 40 | [6 empty] | 0 | 25 | 1 | 1 | 1 | 1 | 1 | 0 | 1 | 1 | 0 | 1 | 1 | 0 | 0 | 0 | 0 | 40 | [12 empty] | 0 | 0 | 0 | 0 | 109 | 0
3.3 | 2.5 | 0.21 | 0.06 | 1.6 | 1.6 | 0 | 0.008 | 0.01 | 0 | 0 | 0 | 0 | 0 | 850 | 180 | 375 | 30 | [5 empty] | 78.5 | 40 | [6 empty] | 0 | 25 | 1 | 1 | 1 | 1 | 1 | 0 | 1 | 1 | 0 | 1 | 1 | 1 | 0 | 0 | 0 | 50 | [12 empty] | 0 | 0 | 0 | 0 | 78.5 | 0
3.3 | 2.5 | 0.21 | 0.06 | 1.6 | 1.6 | 0 | 0.008 | 0.01 | 0 | 0 | 0 | 0 | 0 | 850 | 180 | 375 | 60 | [5 empty] | 112 | 40 | [6 empty] | 0 | 25 | 1 | 1 | 1 | 1 | 1 | 0 | 1 | 1 | 0 | 1 | 1 | 1 | 0 | 0 | 0 | 50 | [12 empty] | 0 | 0 | 0 | 0 | 112 | 0
3.3 | 2.5 | 0.21 | 0.06 | 1.6 | 1.6 | 0 | 0.008 | 0.01 | 0 | 0 | 0 | 0 | 0 | 850 | 180 | 375 | 120 | [5 empty] | 110.5 | 40 | [6 empty] | 0 | 25 | 1 | 1 | 1 | 1 | 1 | 0 | 1 | 1 | 0 | 1 | 1 | 1 | 0 | 0 | 0 | 50 | [12 empty] | 0 | 0 | 0 | 0 | 110.5 | 0
3.3 | 2.5 | 0.21 | 0.06 | 1.6 | 1.6 | 0 | 0.008 | 0.01 | 0 | 0 | 0 | 0 | 0 | 850 | 180 | 375 | 180 | [5 empty] | 100 | 40 | [6 empty] | 0 | 25 | 1 | 1 | 1 | 1 | 1 | 0 | 1 | 1 | 0 | 1 | 1 | 1 | 0 | 0 | 0 | 50 | [12 empty] | 0 | 0 | 0 | 0 | 100 | 0
3.3 | 2.5 | 0.21 | 0.06 | 1.6 | 1.6 | 0 | 0.008 | 0.01 | 0 | 0 | 0 | 0 | 0 | 850 | 180 | 375 | 240 | [5 empty] | 111 | 40 | [6 empty] | 0 | 25 | 1 | 1 | 1 | 1 | 1 | 0 | 1 | 1 | 0 | 1 | 1 | 0 | 0 | 0 | 0 | 40 | [12 empty] | 0 | 0 | 0 | 0 | 111 | 0
3.3 | 2.5 | 0.21 | 0.06 | 1.6 | 1.6 | 0 | 0.008 | 0.01 | 0 | 0 | 0 | 0 | 0 | 850 | 180 | 375 | 300 | [5 empty] | 103 | 40 | [6 empty] | 0 | 25 | 1 | 1 | 1 | 1 | 1 | 0 | 1 | 1 | 0 | 1 | 1 | 0 | 0 | 0 | 0 | 40 | [12 empty] | 0 | 0 | 0 | 0 | 103 | 0
3.3 | 2.5 | 0.21 | 0.06 | 1.6 | 1.6 | 0 | 0.008 | 0.01 | 0 | 0 | 0 | 0 | 0 | 850 | 180 | 375 | 360 | [5 empty] | 78 | 40 | [6 empty] | 0 | 25 | 1 | 1 | 1 | 1 | 1 | 0 | 1 | 1 | 0 | 1 | 1 | 0 | 0 | 0 | 0 | 40 | [12 empty] | 0 | 0 | 0 | 0 | 78 | 0
3.3 | 2.5 | 0.21 | 0.06 | 1.6 | 1.6 | 0 | 0.008 | 0.01 | 0 | 0 | 0 | 0 | 0 | 850 | 180 | 400 | 30 | [5 empty] | 50 | 40 | [6 empty] | 0 | 25 | 1 | 1 | 1 | 1 | 1 | 0 | 1 | 1 | 0 | 1 | 1 | 1 | 0 | 0 | 0 | 50 | [12 empty] | 0 | 0 | 0 | 0 | 50 | 0
3.3 | 2.5 | 0.21 | 0.06 | 1.6 | 1.6 | 0 | 0.008 | 0.01 | 0 | 0 | 0 | 0 | 0 | 850 | 180 | 400 | 60 | [5 empty] | 57 | 40 | [6 empty] | 0 | 25 | 1 | 1 | 1 | 1 | 1 | 0 | 1 | 1 | 0 | 1 | 1 | 1 | 0 | 0 | 0 | 50 | [12 empty] | 0 | 0 | 0 | 0 | 57 | 0
3.3 | 2.5 | 0.21 | 0.06 | 1.6 | 1.6 | 0 | 0.008 | 0.01 | 0 | 0 | 0 | 0 | 0 | 850 | 180 | 400 | 120 | [5 empty] | 61.5 | 40 | [6 empty] | 0 | 25 | 1 | 1 | 1 | 1 | 1 | 0 | 1 | 1 | 0 | 1 | 1 | 1 | 0 | 0 | 0 | 50 | [12 empty] | 0 | 0 | 0 | 0 | 61.5 | 0
3.3 | 2.5 | 0.21 | 0.06 | 1.6 | 1.6 | 0 | 0.008 | 0.01 | 0 | 0 | 0 | 0 | 0 | 850 | 180 | 400 | 180 | [5 empty] | 75 | 40 | [6 empty] | 0 | 25 | 1 | 1 | 1 | 1 | 1 | 0 | 1 | 1 | 0 | 1 | 1 | 1 | 0 | 0 | 0 | 50 | [12 empty] | 0 | 0 | 0 | 0 | 75 | 0
3.3 | 2.5 | 0.21 | 0.06 | 1.6 | 1.6 | 0 | 0.008 | 0.01 | 0 | 0 | 0 | 0 | 0 | 850 | 180 | 400 | 240 | [5 empty] | 86 | 40 | [6 empty] | 0 | 25 | 1 | 1 | 1 | 1 | 1 | 0 | 1 | 1 | 0 | 1 | 1 | 0 | 0 | 0 | 0 | 40 | [12 empty] | 0 | 0 | 0 | 0 | 86 | 0
3.3 | 2.5 | 0.21 | 0.06 | 1.6 | 1.6 | 0 | 0.008 | 0.01 | 0 | 0 | 0 | 0 | 0 | 850 | 180 | 400 | 300 | [5 empty] | 93.5 | 40 | [6 empty] | 0 | 25 | 1 | 1 | 1 | 1 | 1 | 0 | 1 | 1 | 0 | 1 | 1 | 0 | 0 | 0 | 0 | 40 | [12 empty] | 0 | 0 | 0 | 0 | 93.5 | 0
3.3 | 2.5 | 0.21 | 0.06 | 1.6 | 1.6 | 0 | 0.008 | 0.01 | 0 | 0 | 0 | 0 | 0 | 850 | 180 | 400 | 360 | [5 empty] | 96 | 40 | [6 empty] | 0 | 25 | 1 | 1 | 1 | 1 | 1 | 0 | 1 | 1 | 0 | 1 | 1 | 0 | 0 | 0 | 0 | 40 | [12 empty] | 0 | 0 | 0 | 0 | 96 | 0
3.3 | 2.5 | 0.21 | 0.06 | 1.6 | 1.6 | 0 | 0.008 | 0.01 | 0 | 0 | 0 | 0 | 0 | 900 | 120 | 300 | 30 | [5 empty] | 20 | 40 | [6 empty] | 0 | 25 | 1 | 1 | 1 | 1 | 1 | 0 | 1 | 1 | 1 | 1 | 1 | 1 | 0 | 1 | 0 | 59 | [12 empty] | 0 | 0 | 0 | 0 | 20 | 0
3.3 | 2.5 | 0.21 | 0.06 | 1.6 | 1.6 | 0 | 0.008 | 0.01 | 0 | 0 | 0 | 0 | 0 | 900 | 120 | 300 | 60 | [5 empty] | 52.5 | 40 | [6 empty] | 0 | 25 | 1 | 1 | 1 | 1 | 1 | 0 | 1 | 1 | 1 | 1 | 1 | 1 | 0 | 1 | 0 | 59 | [12 empty] | 0 | 0 | 0 | 0 | 52.5 | 0
3.3 | 2.5 | 0.21 | 0.06 | 1.6 | 1.6 | 0 | 0.008 | 0.01 | 0 | 0 | 0 | 0 | 0 | 900 | 120 | 300 | 120 | [5 empty] | 73.5 | 40 | [6 empty] | 0 | 25 | 1 | 1 | 1 | 1 | 1 | 0 | 1 | 1 | 1 | 1 | 1 | 1 | 0 | 1 | 0 | 59 | [12 empty] | 0 | 0 | 0 | 0 | 73.5 | 0
3.3 | 2.5 | 0.21 | 0.06 | 1.6 | 1.6 | 0 | 0.008 | 0.01 | 0 | 0 | 0 | 0 | 0 | 900 | 120 | 300 | 180 | [5 empty] | 78.5 | 40 | [6 empty] | 0 | 25 | 1 | 1 | 1 | 1 | 1 | 0 | 1 | 1 | 1 | 1 | 1 | 1 | 0 | 1 | 0 | 59 | [12 empty] | 0 | 0 | 0 | 0 | 78.5 | 0
3.3 | 2.5 | 0.21 | 0.06 | 1.6 | 1.6 | 0 | 0.008 | 0.01 | 0 | 0 | 0 | 0 | 0 | 900 | 120 | 300 | 240 | 1292 |  | 4.2 | 462.5333 |  | 79 | 40 | [5 empty] | 496 | 0 | 25 | 1 | 1 | 1 | 1 | 1 | 0 | 1 | 1 | 1 | 1 | 1 | 0 | 0 | 0 | 0 | 49 | [12 empty] | 1292 | 0 | 4.2 | 462.5333 | 79 | 1292
3.3 | 2.5 | 0.21 | 0.06 | 1.6 | 1.6 | 0 | 0.008 | 0.01 | 0 | 0 | 0 | 0 | 0 | 900 | 120 | 300 | 300 | [5 empty] | 78.5 | 40 | [6 empty] | 0 | 25 | 1 | 1 | 1 | 1 | 1 | 0 | 1 | 1 | 1 | 1 | 1 | 0 | 0 | 0 | 0 | 49 | [12 empty] | 0 | 0 | 0 | 0 | 78.5 | 0
3.3 | 2.5 | 0.21 | 0.06 | 1.6 | 1.6 | 0 | 0.008 | 0.01 | 0 | 0 | 0 | 0 | 0 | 900 | 120 | 300 | 360 | [5 empty] | 79 | 40 | [6 empty] | 0 | 25 | 1 | 1 | 1 | 1 | 1 | 0 | 1 | 1 | 1 | 1 | 1 | 0 | 0 | 0 | 0 | 49 | [12 empty] | 0 | 0 | 0 | 0 | 79 | 0
3.3 | 2.5 | 0.21 | 0.06 | 1.6 | 1.6 | 0 | 0.008 | 0.01 | 0 | 0 | 0 | 0 | 0 | 900 | 120 | 325 | 30 | [5 empty] | 20 | 40 | [6 empty] | 0 | 25 | 1 | 1 | 1 | 1 | 1 | 0 | 1 | 1 | 1 | 1 | 1 | 1 | 0 | 1 | 0 | 59 | [12 empty] | 0 | 0 | 0 | 0 | 20 | 0
3.3 | 2.5 | 0.21 | 0.06 | 1.6 | 1.6 | 0 | 0.008 | 0.01 | 0 | 0 | 0 | 0 | 0 | 900 | 120 | 325 | 60 | [5 empty] | 57.5 | 40 | [6 empty] | 0 | 25 | 1 | 1 | 1 | 1 | 1 | 0 | 1 | 1 | 1 | 1 | 1 | 1 | 0 | 1 | 0 | 59 | [12 empty] | 0 | 0 | 0 | 0 | 57.5 | 0
3.3 | 2.5 | 0.21 | 0.06 | 1.6 | 1.6 | 0 | 0.008 | 0.01 | 0 | 0 | 0 | 0 | 0 | 900 | 120 | 325 | 120 | [5 empty] | 94.5 | 40 | [6 empty] | 0 | 25 | 1 | 1 | 1 | 1 | 1 | 0 | 1 | 1 | 1 | 1 | 1 | 1 | 0 | 1 | 0 | 59 | [12 empty] | 0 | 0 | 0 | 0 | 94.5 | 0
3.3 | 2.5 | 0.21 | 0.06 | 1.6 | 1.6 | 0 | 0.008 | 0.01 | 0 | 0 | 0 | 0 | 0 | 900 | 120 | 325 | 180 | [5 empty] | 95 | 40 | [6 empty] | 0 | 25 | 1 | 1 | 1 | 1 | 1 | 0 | 1 | 1 | 1 | 1 | 1 | 1 | 0 | 1 | 0 | 59 | [12 empty] | 0 | 0 | 0 | 0 | 95 | 0
3.3 | 2.5 | 0.21 | 0.06 | 1.6 | 1.6 | 0 | 0.008 | 0.01 | 0 | 0 | 0 | 0 | 0 | 900 | 120 | 325 | 240 | 1161 |  | 7.7 | 369 |  | 94 | 40 | [5 empty] | 390 | 0 | 25 | 1 | 1 | 1 | 1 | 1 | 0 | 1 | 1 | 1 | 1 | 1 | 0 | 0 | 0 | 0 | 49 | [12 empty] | 1161 | 0 | 7.7 | 369 | 94 | 1161
3.3 | 2.5 | 0.21 | 0.06 | 1.6 | 1.6 | 0 | 0.008 | 0.01 | 0 | 0 | 0 | 0 | 0 | 900 | 120 | 325 | 300 | [5 empty] | 94 | 40 | [6 empty] | 0 | 25 | 1 | 1 | 1 | 1 | 1 | 0 | 1 | 1 | 1 | 1 | 1 | 0 | 0 | 0 | 0 | 49 | [12 empty] | 0 | 0 | 0 | 0 | 94 | 0
3.3 | 2.5 | 0.21 | 0.06 | 1.6 | 1.6 | 0 | 0.008 | 0.01 | 0 | 0 | 0 | 0 | 0 | 900 | 120 | 325 | 360 | [5 empty] | 94 | 40 | [6 empty] | 0 | 25 | 1 | 1 | 1 | 1 | 1 | 0 | 1 | 1 | 1 | 1 | 1 | 0 | 0 | 0 | 0 | 49 | [12 empty] | 0 | 0 | 0 | 0 | 94 | 0
3.3 | 2.5 | 0.21 | 0.06 | 1.6 | 1.6 | 0 | 0.008 | 0.01 | 0 | 0 | 0 | 0 | 0 | 900 | 120 | 350 | 30 | [5 empty] | 13.5 | 40 | [6 empty] | 0 | 25 | 1 | 1 | 1 | 1 | 1 | 0 | 1 | 1 | 1 | 1 | 1 | 1 | 0 | 1 | 0 | 59 | [12 empty] | 0 | 0 | 0 | 0 | 13.5 | 0
3.3 | 2.5 | 0.21 | 0.06 | 1.6 | 1.6 | 0 | 0.008 | 0.01 | 0 | 0 | 0 | 0 | 0 | 900 | 120 | 350 | 60 | 978 |  | 7.3 | 332.4444 |  | 33.5 | 40 | [5 empty] | 350 | 0 | 25 | 1 | 1 | 1 | 1 | 1 | 0 | 1 | 1 | 1 | 1 | 1 | 1 | 0 | 1 | 0 | 59 | [12 empty] | 978 | 0 | 7.3 | 332.4444 | 33.5 | 978
3.3 | 2.5 | 0.21 | 0.06 | 1.6 | 1.6 | 0 | 0.008 | 0.01 | 0 | 0 | 0 | 0 | 0 | 900 | 120 | 350 | 120 | 1010 |  | 8 | 333.3333 |  | 94.5 | 40 | [5 empty] | 351 | 0 | 25 | 1 | 1 | 1 | 1 | 1 | 0 | 1 | 1 | 1 | 1 | 1 | 1 | 0 | 1 | 0 | 59 | [12 empty] | 1010 | 0 | 8 | 333.3333 | 94.5 | 1010
3.3 | 2.5 | 0.21 | 0.06 | 1.6 | 1.6 | 0 | 0.008 | 0.01 | 0 | 0 | 0 | 0 | 0 | 900 | 120 | 350 | 180 | 1035 | 705 | 11 | 330 |  | 113.5 | 40 | [5 empty] | 348 | 1 | 25 | 1 | 1 | 1 | 1 | 1 | 0 | 1 | 1 | 1 | 1 | 1 | 1 | 0 | 1 | 0 | 59 | [12 empty] | 1035 | 705 | 11 | 330 | 113.5 | 1035
3.3 | 2.5 | 0.21 | 0.06 | 1.6 | 1.6 | 0 | 0.008 | 0.01 | 0 | 0 | 0 | 0 | 0 | 900 | 120 | 350 | 240 | 1023 |  | 9.5 | 332.4444 |  | 108 | 40 | [5 empty] | 350 | 0 | 25 | 1 | 1 | 1 | 1 | 1 | 0 | 1 | 1 | 1 | 1 | 1 | 0 | 0 | 0 | 0 | 49 | [12 empty] | 1023 | 0 | 9.5 | 332.4444 | 108 | 1023
3.3 | 2.5 | 0.21 | 0.06 | 1.6 | 1.6 | 0 | 0.008 | 0.01 | 0 | 0 | 0 | 0 | 0 | 900 | 120 | 350 | 300 | [5 empty] | 105 | 40 | [6 empty] | 0 | 25 | 1 | 1 | 1 | 1 | 1 | 0 | 1 | 1 | 1 | 1 | 1 | 0 | 0 | 0 | 0 | 49 | [12 empty] | 0 | 0 | 0 | 0 | 105 | 0
3.3 | 2.5 | 0.21 | 0.06 | 1.6 | 1.6 | 0 | 0.008 | 0.01 | 0 | 0 | 0 | 0 | 0 | 900 | 120 | 350 | 360 | 987 |  | 8.5 | 341 |  | 100 | 40 | [5 empty] | 360 | 0 | 25 | 1 | 1 | 1 | 1 | 1 | 0 | 1 | 1 | 1 | 1 | 1 | 0 | 0 | 0 | 0 | 49 | [12 empty] | 987 | 0 | 8.5 | 341 | 100 | 987
3.3 | 2.5 | 0.21 | 0.06 | 1.6 | 1.6 | 0 | 0.008 | 0.01 | 0 | 0 | 0 | 0 | 0 | 900 | 120 | 375 | 30 | [5 empty] | 20 | 40 | [6 empty] | 0 | 25 | 1 | 1 | 1 | 1 | 1 | 0 | 1 | 1 | 1 | 1 | 1 | 1 | 0 | 1 | 0 | 59 | [12 empty] | 0 | 0 | 0 | 0 | 20 | 0
3.3 | 2.5 | 0.21 | 0.06 | 1.6 | 1.6 | 0 | 0.008 | 0.01 | 0 | 0 | 0 | 0 | 0 | 900 | 120 | 375 | 60 | [5 empty] | 57.5 | 40 | [6 empty] | 0 | 25 | 1 | 1 | 1 | 1 | 1 | 0 | 1 | 1 | 1 | 1 | 1 | 1 | 0 | 1 | 0 | 59 | [12 empty] | 0 | 0 | 0 | 0 | 57.5 | 0
3.3 | 2.5 | 0.21 | 0.06 | 1.6 | 1.6 | 0 | 0.008 | 0.01 | 0 | 0 | 0 | 0 | 0 | 900 | 120 | 375 | 120 | [5 empty] | 81.5 | 40 | [6 empty] | 0 | 25 | 1 | 1 | 1 | 1 | 1 | 0 | 1 | 1 | 1 | 1 | 1 | 1 | 0 | 1 | 0 | 59 | [12 empty] | 0 | 0 | 0 | 0 | 81.5 | 0
3.3 | 2.5 | 0.21 | 0.06 | 1.6 | 1.6 | 0 | 0.008 | 0.01 | 0 | 0 | 0 | 0 | 0 | 900 | 120 | 375 | 180 | [5 empty] | 84 | 40 | [6 empty] | 0 | 25 | 1 | 1 | 1 | 1 | 1 | 0 | 1 | 1 | 1 | 1 | 1 | 1 | 0 | 1 | 0 | 59 | [12 empty] | 0 | 0 | 0 | 0 | 84 | 0
3.3 | 2.5 | 0.21 | 0.06 | 1.6 | 1.6 | 0 | 0.008 | 0.01 | 0 | 0 | 0 | 0 | 0 | 900 | 120 | 375 | 240 | 993 |  | 11 | 315.4444 |  | 86 | 40 | [5 empty] | 332 | 0 | 25 | 1 | 1 | 1 | 1 | 1 | 0 | 1 | 1 | 1 | 1 | 1 | 0 | 0 | 0 | 0 | 49 | [12 empty] | 993 | 0 | 11 | 315.4444 | 86 | 993
3.3 | 2.5 | 0.21 | 0.06 | 1.6 | 1.6 | 0 | 0.008 | 0.01 | 0 | 0 | 0 | 0 | 0 | 900 | 120 | 375 | 300 | [5 empty] | 88 | 40 | [6 empty] | 0 | 25 | 1 | 1 | 1 | 1 | 1 | 0 | 1 | 1 | 1 | 1 | 1 | 0 | 0 | 0 | 0 | 49 | [12 empty] | 0 | 0 | 0 | 0 | 88 | 0
3.3 | 2.5 | 0.21 | 0.06 | 1.6 | 1.6 | 0 | 0.008 | 0.01 | 0 | 0 | 0 | 0 | 0 | 900 | 120 | 375 | 360 | [5 empty] | 90 | 40 | [6 empty] | 0 | 25 | 1 | 1 | 1 | 1 | 1 | 0 | 1 | 1 | 1 | 1 | 1 | 0 | 0 | 0 | 0 | 49 | [12 empty] | 0 | 0 | 0 | 0 | 90 | 0
3.3 | 2.5 | 0.21 | 0.06 | 1.6 | 1.6 | 0 | 0.008 | 0.01 | 0 | 0 | 0 | 0 | 0 | 900 | 120 | 400 | 30 | 1052 |  | 2.1 | 370 |  | 20 | 40 | [5 empty] | 391 | 0 | 25 | 1 | 1 | 1 | 1 | 1 | 0 | 1 | 1 | 1 | 1 | 1 | 1 | 0 | 1 | 0 | 59 | [12 empty] | 1052 | 0 | 2.1 | 370 | 20 | 1052
3.3 | 2.5 | 0.21 | 0.06 | 1.6 | 1.6 | 0 | 0.008 | 0.01 | 0 | 0 | 0 | 0 | 0 | 900 | 120 | 400 | 60 | [5 empty] | 44.5 | 40 | [6 empty] | 0 | 25 | 1 | 1 | 1 | 1 | 1 | 0 | 1 | 1 | 1 | 1 | 1 | 1 | 0 | 1 | 0 | 59 | [12 empty] | 0 | 0 | 0 | 0 | 44.5 | 0
3.3 | 2.5 | 0.21 | 0.06 | 1.6 | 1.6 | 0 | 0.008 | 0.01 | 0 | 0 | 0 | 0 | 0 | 900 | 120 | 400 | 120 | [5 empty] | 57 | 40 | [6 empty] | 0 | 25 | 1 | 1 | 1 | 1 | 1 | 0 | 1 | 1 | 1 | 1 | 1 | 1 | 0 | 1 | 0 | 59 | [12 empty] | 0 | 0 | 0 | 0 | 57 | 0
3.3 | 2.5 | 0.21 | 0.06 | 1.6 | 1.6 | 0 | 0.008 | 0.01 | 0 | 0 | 0 | 0 | 0 | 900 | 120 | 400 | 180 | [5 empty] | 56 | 40 | [6 empty] | 0 | 25 | 1 | 1 | 1 | 1 | 1 | 0 | 1 | 1 | 1 | 1 | 1 | 1 | 0 | 1 | 0 | 59 | [12 empty] | 0 | 0 | 0 | 0 | 56 | 0
3.3 | 2.5 | 0.21 | 0.06 | 1.6 | 1.6 | 0 | 0.008 | 0.01 | 0 | 0 | 0 | 0 | 0 | 900 | 120 | 400 | 240 | 912 |  | 5.5 | 308.3333 |  | 51.5 | 40 | [5 empty] | 324 | 0 | 25 | 1 | 1 | 1 | 1 | 1 | 0 | 1 | 1 | 1 | 1 | 1 | 0 | 0 | 0 | 0 | 49 | [12 empty] | 912 | 0 | 5.5 | 308.3333 | 51.5 | 912
3.3 | 2.5 | 0.21 | 0.06 | 1.6 | 1.6 | 0 | 0.008 | 0.01 | 0 | 0 | 0 | 0 | 0 | 900 | 120 | 400 | 300 | [5 empty] | 43 | 40 | [6 empty] | 0 | 25 | 1 | 1 | 1 | 1 | 1 | 0 | 1 | 1 | 1 | 1 | 1 | 0 | 0 | 0 | 0 | 49 | [12 empty] | 0 | 0 | 0 | 0 | 43 | 0
3.3 | 2.5 | 0.21 | 0.06 | 1.6 | 1.6 | 0 | 0.008 | 0.01 | 0 | 0 | 0 | 0 | 0 | 900 | 120 | 400 | 360 | [5 empty] | 37 | 40 | [6 empty] | 0 | 25 | 1 | 1 | 1 | 1 | 1 | 0 | 1 | 1 | 1 | 1 | 1 | 0 | 0 | 0 | 0 | 49 | [12 empty] | 0 | 0 | 0 | 0 | 37 | 0
3.3 | 2.5 | 0.21 | 0.06 | 1.6 | 1.6 | 0 | 0.008 | 0.01 | 0 | 0 | 0 | 0 | 0 | 950 | 120 | 300 | 30 | [5 empty] | 12.5 | 40 | [6 empty] | 0 | 25 | 1 | 1 | 1 | 1 | 1 | 0 | 1 | 1 | 1 | 1 | 1 | 1 | 0 | 1 | 0 | 59 | [12 empty] | 0 | 0 | 0 | 0 | 12.5 | 0
3.3 | 2.5 | 0.21 | 0.06 | 1.6 | 1.6 | 0 | 0.008 | 0.01 | 0 | 0 | 0 | 0 | 0 | 950 | 120 | 300 | 60 | [5 empty] | 31.5 | 40 | [6 empty] | 0 | 25 | 1 | 1 | 1 | 1 | 1 | 0 | 1 | 1 | 1 | 1 | 1 | 1 | 0 | 1 | 0 | 59 | [12 empty] | 0 | 0 | 0 | 0 | 31.5 | 0
3.3 | 2.5 | 0.21 | 0.06 | 1.6 | 1.6 | 0 | 0.008 | 0.01 | 0 | 0 | 0 | 0 | 0 | 950 | 120 | 300 | 120 | [5 empty] | 65.5 | 40 | [6 empty] | 0 | 25 | 1 | 1 | 1 | 1 | 1 | 0 | 1 | 1 | 1 | 1 | 1 | 1 | 0 | 1 | 0 | 59 | [12 empty] | 0 | 0 | 0 | 0 | 65.5 | 0
3.3 | 2.5 | 0.21 | 0.06 | 1.6 | 1.6 | 0 | 0.008 | 0.01 | 0 | 0 | 0 | 0 | 0 | 950 | 120 | 300 | 180 | [5 empty] | 73.5 | 40 | [6 empty] | 0 | 25 | 1 | 1 | 1 | 1 | 1 | 0 | 1 | 1 | 1 | 1 | 1 | 1 | 0 | 1 | 0 | 59 | [12 empty] | 0 | 0 | 0 | 0 | 73.5 | 0
3.3 | 2.5 | 0.21 | 0.06 | 1.6 | 1.6 | 0 | 0.008 | 0.01 | 0 | 0 | 0 | 0 | 0 | 950 | 120 | 300 | 240 | [5 empty] | 111 | 40 | [6 empty] | 0 | 25 | 1 | 1 | 1 | 1 | 1 | 0 | 1 | 1 | 1 | 1 | 1 | 0 | 0 | 0 | 0 | 49 | [12 empty] | 0 | 0 | 0 | 0 | 111 | 0
3.3 | 2.5 | 0.21 | 0.06 | 1.6 | 1.6 | 0 | 0.008 | 0.01 | 0 | 0 | 0 | 0 | 0 | 950 | 120 | 300 | 300 | [5 empty] | 107 | 40 | [6 empty] | 0 | 25 | 1 | 1 | 1 | 1 | 1 | 0 | 1 | 1 | 1 | 1 | 1 | 0 | 0 | 0 | 0 | 49 | [12 empty] | 0 | 0 | 0 | 0 | 107 | 0
3.3 | 2.5 | 0.21 | 0.06 | 1.6 | 1.6 | 0 | 0.008 | 0.01 | 0 | 0 | 0 | 0 | 0 | 950 | 120 | 300 | 360 | [5 empty] | 87 | 40 | [6 empty] | 0 | 25 | 1 | 1 | 1 | 1 | 1 | 0 | 1 | 1 | 1 | 1 | 1 | 0 | 0 | 0 | 0 | 49 | [12 empty] | 0 | 0 | 0 | 0 | 87 | 0
3.3 | 2.5 | 0.21 | 0.06 | 1.6 | 1.6 | 0 | 0.008 | 0.01 | 0 | 0 | 0 | 0 | 0 | 950 | 120 | 325 | 30 | [5 empty] | 12 | 40 | [6 empty] | 0 | 25 | 1 | 1 | 1 | 1 | 1 | 0 | 1 | 1 | 1 | 1 | 1 | 1 | 0 | 1 | 0 | 59 | [12 empty] | 0 | 0 | 0 | 0 | 12 | 0
3.3 | 2.5 | 0.21 | 0.06 | 1.6 | 1.6 | 0 | 0.008 | 0.01 | 0 | 0 | 0 | 0 | 0 | 950 | 120 | 325 | 60 | [5 empty] | 26.5 | 40 | [6 empty] | 0 | 25 | 1 | 1 | 1 | 1 | 1 | 0 | 1 | 1 | 1 | 1 | 1 | 1 | 0 | 1 | 0 | 59 | [12 empty] | 0 | 0 | 0 | 0 | 26.5 | 0
3.3 | 2.5 | 0.21 | 0.06 | 1.6 | 1.6 | 0 | 0.008 | 0.01 | 0 | 0 | 0 | 0 | 0 | 950 | 120 | 325 | 120 | [5 empty] | 75 | 40 | [6 empty] | 0 | 25 | 1 | 1 | 1 | 1 | 1 | 0 | 1 | 1 | 1 | 1 | 1 | 1 | 0 | 1 | 0 | 59 | [12 empty] | 0 | 0 | 0 | 0 | 75 | 0
3.3 | 2.5 | 0.21 | 0.06 | 1.6 | 1.6 | 0 | 0.008 | 0.01 | 0 | 0 | 0 | 0 | 0 | 950 | 120 | 325 | 180 | [5 empty] | 85 | 40 | [6 empty] | 0 | 25 | 1 | 1 | 1 | 1 | 1 | 0 | 1 | 1 | 1 | 1 | 1 | 1 | 0 | 1 | 0 | 59 | [12 empty] | 0 | 0 | 0 | 0 | 85 | 0
3.3 | 2.5 | 0.21 | 0.06 | 1.6 | 1.6 | 0 | 0.008 | 0.01 | 0 | 0 | 0 | 0 | 0 | 950 | 120 | 325 | 240 | [5 empty] | 99.5 | 40 | [6 empty] | 0 | 25 | 1 | 1 | 1 | 1 | 1 | 0 | 1 | 1 | 1 | 1 | 1 | 0 | 0 | 0 | 0 | 49 | [12 empty] | 0 | 0 | 0 | 0 | 99.5 | 0
3.3 | 2.5 | 0.21 | 0.06 | 1.6 | 1.6 | 0 | 0.008 | 0.01 | 0 | 0 | 0 | 0 | 0 | 950 | 120 | 325 | 300 | [5 empty] | 87.5 | 40 | [6 empty] | 0 | 25 | 1 | 1 | 1 | 1 | 1 | 0 | 1 | 1 | 1 | 1 | 1 | 0 | 0 | 0 | 0 | 49 | [12 empty] | 0 | 0 | 0 | 0 | 87.5 | 0
3.3 | 2.5 | 0.21 | 0.06 | 1.6 | 1.6 | 0 | 0.008 | 0.01 | 0 | 0 | 0 | 0 | 0 | 950 | 120 | 325 | 360 | [5 empty] | 83 | 40 | [6 empty] | 0 | 25 | 1 | 1 | 1 | 1 | 1 | 0 | 1 | 1 | 1 | 1 | 1 | 0 | 0 | 0 | 0 | 49 | [12 empty] | 0 | 0 | 0 | 0 | 83 | 0
3.3 | 2.5 | 0.21 | 0.06 | 1.6 | 1.6 | 0 | 0.008 | 0.01 | 0 | 0 | 0 | 0 | 0 | 950 | 120 | 350 | 30 | [5 empty] | 5 | 40 | [6 empty] | 0 | 25 | 1 | 1 | 1 | 1 | 1 | 0 | 1 | 1 | 1 | 1 | 1 | 1 | 0 | 1 | 0 | 59 | [12 empty] | 0 | 0 | 0 | 0 | 5 | 0
3.3 | 2.5 | 0.21 | 0.06 | 1.6 | 1.6 | 0 | 0.008 | 0.01 | 0 | 0 | 0 | 0 | 0 | 950 | 120 | 350 | 60 | [5 empty] | 11 | 40 | [6 empty] | 0 | 25 | 1 | 1 | 1 | 1 | 1 | 0 | 1 | 1 | 1 | 1 | 1 | 1 | 0 | 1 | 0 | 59 | [12 empty] | 0 | 0 | 0 | 0 | 11 | 0
3.3 | 2.5 | 0.21 | 0.06 | 1.6 | 1.6 | 0 | 0.008 | 0.01 | 0 | 0 | 0 | 0 | 0 | 950 | 120 | 350 | 120 | [5 empty] | 38.5 | 40 | [6 empty] | 0 | 25 | 1 | 1 | 1 | 1 | 1 | 0 | 1 | 1 | 1 | 1 | 1 | 1 | 0 | 1 | 0 | 59 | [12 empty] | 0 | 0 | 0 | 0 | 38.5 | 0
3.3 | 2.5 | 0.21 | 0.06 | 1.6 | 1.6 | 0 | 0.008 | 0.01 | 0 | 0 | 0 | 0 | 0 | 950 | 120 | 350 | 180 | [5 empty] | 74.5 | 40 | [6 empty] | 0 | 25 | 1 | 1 | 1 | 1 | 1 | 0 | 1 | 1 | 1 | 1 | 1 | 1 | 0 | 1 | 0 | 59 | [12 empty] | 0 | 0 | 0 | 0 | 74.5 | 0
3.3 | 2.5 | 0.21 | 0.06 | 1.6 | 1.6 | 0 | 0.008 | 0.01 | 0 | 0 | 0 | 0 | 0 | 950 | 120 | 350 | 240 | 956 |  | 7.2 | 418.25 |  | 75 | 40 | [5 empty] | 443 | 0 | 25 | 1 | 1 | 1 | 1 | 1 | 0 | 1 | 1 | 1 | 1 | 1 | 0 | 0 | 0 | 0 | 49 | [12 empty] | 956 | 0 | 7.2 | 418.25 | 75 | 956
3.3 | 2.5 | 0.21 | 0.06 | 1.6 | 1.6 | 0 | 0.008 | 0.01 | 0 | 0 | 0 | 0 | 0 | 950 | 120 | 350 | 300 | [5 empty] | 70 | 40 | [6 empty] | 0 | 25 | 1 | 1 | 1 | 1 | 1 | 0 | 1 | 1 | 1 | 1 | 1 | 0 | 0 | 0 | 0 | 49 | [12 empty] | 0 | 0 | 0 | 0 | 70 | 0
3.3 | 2.5 | 0.21 | 0.06 | 1.6 | 1.6 | 0 | 0.008 | 0.01 | 0 | 0 | 0 | 0 | 0 | 950 | 120 | 350 | 360 | [5 empty] | 66.5 | 40 | [6 empty] | 0 | 25 | 1 | 1 | 1 | 1 | 1 | 0 | 1 | 1 | 1 | 1 | 1 | 0 | 0 | 0 | 0 | 49 | [12 empty] | 0 | 0 | 0 | 0 | 66.5 | 0
3.3 | 2.5 | 0.21 | 0.06 | 1.6 | 1.6 | 0 | 0.008 | 0.01 | 0 | 0 | 0 | 0 | 0 | 950 | 120 | 375 | 30 | [5 empty] | 7 | 40 | [6 empty] | 0 | 25 | 1 | 1 | 1 | 1 | 1 | 0 | 1 | 1 | 1 | 1 | 1 | 1 | 0 | 1 | 0 | 59 | [12 empty] | 0 | 0 | 0 | 0 | 7 | 0
3.3 | 2.5 | 0.21 | 0.06 | 1.6 | 1.6 | 0 | 0.008 | 0.01 | 0 | 0 | 0 | 0 | 0 | 950 | 120 | 375 | 60 | [5 empty] | 15 | 40 | [6 empty] | 0 | 25 | 1 | 1 | 1 | 1 | 1 | 0 | 1 | 1 | 1 | 1 | 1 | 1 | 0 | 1 | 0 | 59 | [12 empty] | 0 | 0 | 0 | 0 | 15 | 0
3.3 | 2.5 | 0.21 | 0.06 | 1.6 | 1.6 | 0 | 0.008 | 0.01 | 0 | 0 | 0 | 0 | 0 | 950 | 120 | 375 | 120 | [5 empty] | 36 | 40 | [6 empty] | 0 | 25 | 1 | 1 | 1 | 1 | 1 | 0 | 1 | 1 | 1 | 1 | 1 | 1 | 0 | 1 | 0 | 59 | [12 empty] | 0 | 0 | 0 | 0 | 36 | 0
3.3 | 2.5 | 0.21 | 0.06 | 1.6 | 1.6 | 0 | 0.008 | 0.01 | 0 | 0 | 0 | 0 | 0 | 950 | 120 | 375 | 180 | [5 empty] | 46 | 40 | [6 empty] | 0 | 25 | 1 | 1 | 1 | 1 | 1 | 0 | 1 | 1 | 1 | 1 | 1 | 1 | 0 | 1 | 0 | 59 | [12 empty] | 0 | 0 | 0 | 0 | 46 | 0
3.3 | 2.5 | 0.21 | 0.06 | 1.6 | 1.6 | 0 | 0.008 | 0.01 | 0 | 0 | 0 | 0 | 0 | 950 | 120 | 375 | 240 | [5 empty] | 52 | 40 | [6 empty] | 0 | 25 | 1 | 1 | 1 | 1 | 1 | 0 | 1 | 1 | 1 | 1 | 1 | 0 | 0 | 0 | 0 | 49 | [12 empty] | 0 | 0 | 0 | 0 | 52 | 0
3.3 | 2.5 | 0.21 | 0.06 | 1.6 | 1.6 | 0 | 0.008 | 0.01 | 0 | 0 | 0 | 0 | 0 | 950 | 120 | 375 | 300 | [5 empty] | 53 | 40 | [6 empty] | 0 | 25 | 1 | 1 | 1 | 1 | 1 | 0 | 1 | 1 | 1 | 1 | 1 | 0 | 0 | 0 | 0 | 49 | [12 empty] | 0 | 0 | 0 | 0 | 53 | 0
3.3 | 2.5 | 0.21 | 0.06 | 1.6 | 1.6 | 0 | 0.008 | 0.01 | 0 | 0 | 0 | 0 | 0 | 950 | 120 | 375 | 360 | [5 empty] | 53 | 40 | [6 empty] | 0 | 25 | 1 | 1 | 1 | 1 | 1 | 0 | 1 | 1 | 1 | 1 | 1 | 0 | 0 | 0 | 0 | 49 | [12 empty] | 0 | 0 | 0 | 0 | 53 | 0
3.3 | 2.5 | 0.21 | 0.06 | 1.6 | 1.6 | 0 | 0.008 | 0.01 | 0 | 0 | 0 | 0 | 0 | 950 | 120 | 400 | 30 | [5 empty] | 8.5 | 40 | [6 empty] | 0 | 25 | 1 | 1 | 1 | 1 | 1 | 0 | 1 | 1 | 1 | 1 | 1 | 1 | 0 | 1 | 0 | 59 | [12 empty] | 0 | 0 | 0 | 0 | 8.5 | 0
3.3 | 2.5 | 0.21 | 0.06 | 1.6 | 1.6 | 0 | 0.008 | 0.01 | 0 | 0 | 0 | 0 | 0 | 950 | 120 | 400 | 60 | [5 empty] | 22 | 40 | [6 empty] | 0 | 25 | 1 | 1 | 1 | 1 | 1 | 0 | 1 | 1 | 1 | 1 | 1 | 1 | 0 | 1 | 0 | 59 | [12 empty] | 0 | 0 | 0 | 0 | 22 | 0
3.3 | 2.5 | 0.21 | 0.06 | 1.6 | 1.6 | 0 | 0.008 | 0.01 | 0 | 0 | 0 | 0 | 0 | 950 | 120 | 400 | 120 | [5 empty] | 36 | 40 | [6 empty] | 0 | 25 | 1 | 1 | 1 | 1 | 1 | 0 | 1 | 1 | 1 | 1 | 1 | 1 | 0 | 1 | 0 | 59 | [12 empty] | 0 | 0 | 0 | 0 | 36 | 0
3.3 | 2.5 | 0.21 | 0.06 | 1.6 | 1.6 | 0 | 0.008 | 0.01 | 0 | 0 | 0 | 0 | 0 | 950 | 120 | 400 | 180 | [5 empty] | 36.5 | 40 | [6 empty] | 0 | 25 | 1 | 1 | 1 | 1 | 1 | 0 | 1 | 1 | 1 | 1 | 1 | 1 | 0 | 1 | 0 | 59 | [12 empty] | 0 | 0 | 0 | 0 | 36.5 | 0
3.3 | 2.5 | 0.21 | 0.06 | 1.6 | 1.6 | 0 | 0.008 | 0.01 | 0 | 0 | 0 | 0 | 0 | 950 | 120 | 400 | 240 | [5 empty] | 37 | 40 | [6 empty] | 0 | 25 | 1 | 1 | 1 | 1 | 1 | 0 | 1 | 1 | 1 | 1 | 1 | 0 | 0 | 0 | 0 | 49 | [12 empty] | 0 | 0 | 0 | 0 | 37 | 0
3.3 | 2.5 | 0.21 | 0.06 | 1.6 | 1.6 | 0 | 0.008 | 0.01 | 0 | 0 | 0 | 0 | 0 | 950 | 120 | 400 | 300 | [5 empty] | 33 | 40 | [6 empty] | 0 | 25 | 1 | 1 | 1 | 1 | 1 | 0 | 1 | 1 | 1 | 1 | 1 | 0 | 0 | 0 | 0 | 49 | [12 empty] | 0 | 0 | 0 | 0 | 33 | 0
3.3 | 2.5 | 0.21 | 0.06 | 1.6 | 1.6 | 0 | 0.008 | 0.01 | 0 | 0 | 0 | 0 | 0 | 950 | 120 | 400 | 360 | [5 empty] | 27.5 | 40 | [6 empty] | 0 | 25 | 1 | 1 | 1 | 1 | 1 | 0 | 1 | 1 | 1 | 1 | 1 | 0 | 0 | 0 | 0 | 49 | [12 empty] | 0 | 0 | 0 | 0 | 27.5 | 0
3.6 | 2.6 | 0.13 | 0.085 | 0.52 | 0.52 | 0 | 0.01 | 0.05 | 0 | 0 | 0 | 0 | 0 | 870 | 180 | 340 | 180 | 961 |  | 8.3 |  |  |  | 41 | [6 empty] | 0 | 25 | 1 | 1 | 1 | 1 | 0 | 1 | 1 | 1 | 1 | 1 | 1 | 1 | 0 | 1 | 0 | 64 | [12 empty] | 961 | 0 | 8.3 | 0 | 0 | 961
3.6 | 2.6 | 0.13 | 0.085 | 0.52 | 0.52 | 0 | 0.01 | 0.05 | 0 | 0 | 0 | 0 | 0 | 870 | 180 | 340 | 180 | 1065 |  | 6.9 |  |  |  | 41 | [6 empty] | 0 | 50 | 2 | 1 | 1 | 1 | 0 | 1 | 1 | 1 | 1 | 1 | 1 | 1 | 0 | 1 | 0 | 64 | [12 empty] | 1065 | 0 | 6.9 | 0 | 0 | 1065
3.6 | 2.6 | 0.13 | 0.085 | 0.52 | 0.52 | 0 | 0.01 | 0.05 | 0 | 0 | 0 | 0 | 0 | 870 | 180 | 340 | 180 | 1052 |  | 7.4 |  |  |  | 41 | [6 empty] | 0 | 75 | 3 | 1 | 1 | 1 | 0 | 1 | 1 | 1 | 1 | 1 | 1 | 1 | 0 | 1 | 0 | 64 | [12 empty] | 1052 | 0 | 7.4 | 0 | 0 | 1052
3.6 | 2.6 | 0.13 | 0.085 | 0.52 | 0.52 | 0 | 0.01 | 0.05 | 0 | 0 | 0 | 0 | 0 | 870 | 180 | 360 | 180 | 1065 |  | 7.4 |  |  |  | 41 | [6 empty] | 0 | 25 | 1 | 1 | 1 | 1 | 0 | 1 | 1 | 1 | 1 | 1 | 1 | 1 | 0 | 1 | 0 | 64 | [12 empty] | 1065 | 0 | 7.4 | 0 | 0 | 1065
3.6 | 2.6 | 0.13 | 0.085 | 0.52 | 0.52 | 0 | 0.01 | 0.05 | 0 | 0 | 0 | 0 | 0 | 870 | 180 | 360 | 180 | 1052 |  | 4.9 |  |  |  | 41 | [6 empty] | 0 | 50 | 2 | 1 | 1 | 1 | 0 | 1 | 1 | 1 | 1 | 1 | 1 | 1 | 0 | 1 | 0 | 64 | [12 empty] | 1052 | 0 | 4.9 | 0 | 0 | 1052
3.6 | 2.6 | 0.13 | 0.085 | 0.52 | 0.52 | 0 | 0.01 | 0.05 | 0 | 0 | 0 | 0 | 0 | 870 | 180 | 360 | 180 | 1052 |  | 6.3 |  |  |  | 41 | [6 empty] | 0 | 75 | 3 | 1 | 1 | 1 | 0 | 1 | 1 | 1 | 1 | 1 | 1 | 1 | 0 | 1 | 0 | 64 | [12 empty] | 1052 | 0 | 6.3 | 0 | 0 | 1052
3.45 | 2.55 | 0.1 | 0.05 | 0.96 | 0.5 | 0 | 0.01 | 0.04 | 0 | 0 | 0 | 0 | 0 | 870 | 180 | 340 | 180 | 1065 |  | 8.6 |  |  |  | 41 | [6 empty] | 0 | 25 | 1 | 1 | 1 | 1 | 1 | 0 | 1 | 1 | 1 | 1 | 1 | 1 | 0 | 1 | 0 | 59 | [12 empty] | 1065 | 0 | 8.6 | 0 | 0 | 1065
3.45 | 2.55 | 0.1 | 0.05 | 0.96 | 0.5 | 0 | 0.01 | 0.04 | 0 | 0 | 0 | 0 | 0 | 870 | 180 | 340 | 180 | 1078 |  | 8 |  |  |  | 41 | [6 empty] | 0 | 50 | 2 | 1 | 1 | 1 | 1 | 0 | 1 | 1 | 1 | 1 | 1 | 1 | 0 | 1 | 0 | 59 | [12 empty] | 1078 | 0 | 8 | 0 | 0 | 1078
3.45 | 2.55 | 0.1 | 0.05 | 0.96 | 0.5 | 0 | 0.01 | 0.04 | 0 | 0 | 0 | 0 | 0 | 870 | 180 | 340 | 180 | 1078 |  | 5.1 |  |  |  | 41 | [6 empty] | 0 | 75 | 3 | 1 | 1 | 1 | 1 | 0 | 1 | 1 | 1 | 1 | 1 | 1 | 0 | 1 | 0 | 59 | [12 empty] | 1078 | 0 | 5.1 | 0 | 0 | 1078
3.45 | 2.55 | 0.1 | 0.05 | 0.96 | 0.5 | 0 | 0.01 | 0.04 | 0 | 0 | 0 | 0 | 0 | 870 | 180 | 360 | 180 | 1078 |  | 8.6 |  |  |  | 41 | [6 empty] | 0 | 25 | 1 | 1 | 1 | 1 | 1 | 0 | 1 | 1 | 1 | 1 | 1 | 1 | 0 | 1 | 0 | 59 | [12 empty] | 1078 | 0 | 8.6 | 0 | 0 | 1078
3.45 | 2.55 | 0.1 | 0.05 | 0.96 | 0.5 | 0 | 0.01 | 0.04 | 0 | 0 | 0 | 0 | 0 | 870 | 180 | 360 | 180 | 1091 |  | 7.7 |  |  |  | 41 | [6 empty] | 0 | 50 | 2 | 1 | 1 | 1 | 1 | 0 | 1 | 1 | 1 | 1 | 1 | 1 | 0 | 1 | 0 | 59 | [12 empty] | 1091 | 0 | 7.7 | 0 | 0 | 1091
3.45 | 2.55 | 0.1 | 0.05 | 0.96 | 0.5 | 0 | 0.01 | 0.04 | 0 | 0 | 0 | 0 | 0 | 870 | 180 | 360 | 180 | 1065 |  | 6.6 |  |  |  | 41 | [6 empty] | 0 | 75 | 3 | 1 | 1 | 1 | 1 | 0 | 1 | 1 | 1 | 1 | 1 | 1 | 0 | 1 | 0 | 59 | [12 empty] | 1065 | 0 | 6.6 | 0 | 0 | 1065
3.6 | 2.5 | 0.1 | 0.051 | 1 | 1.55 | 0 | 0.011 | 0.025 | 0 | 0 | 0 | 0 | 0 | 870 | 180 | 340 | 180 | 1052 |  | 8 |  |  |  | 41 | [6 empty] | 0 | 25 | 1 | 1 | 1 | 1 | 1 | 0 | 1 | 1 | 1 | 1 | 1 | 1 | 0 | 1 | 0 | 59 | [12 empty] | 1052 | 0 | 8 | 0 | 0 | 1052
3.6 | 2.5 | 0.1 | 0.051 | 1 | 1.55 | 0 | 0.011 | 0.025 | 0 | 0 | 0 | 0 | 0 | 870 | 180 | 340 | 180 | 1039 |  | 6.6 |  |  |  | 41 | [6 empty] | 0 | 50 | 2 | 1 | 1 | 1 | 1 | 0 | 1 | 1 | 1 | 1 | 1 | 1 | 0 | 1 | 0 | 59 | [12 empty] | 1039 | 0 | 6.6 | 0 | 0 | 1039
3.6 | 2.5 | 0.1 | 0.051 | 1 | 1.55 | 0 | 0.011 | 0.025 | 0 | 0 | 0 | 0 | 0 | 870 | 180 | 340 | 180 | 1039 |  | 6.9 |  |  |  | 41 | [6 empty] | 0 | 75 | 3 | 1 | 1 | 1 | 1 | 0 | 1 | 1 | 1 | 1 | 1 | 1 | 0 | 1 | 0 | 59 | [12 empty] | 1039 | 0 | 6.9 | 0 | 0 | 1039
3.6 | 2.5 | 0.1 | 0.051 | 1 | 1.55 | 0 | 0.011 | 0.025 | 0 | 0 | 0 | 0 | 0 | 870 | 180 | 360 | 180 | 1013 |  | 8 |  |  |  | 41 | [6 empty] | 0 | 25 | 1 | 1 | 1 | 1 | 1 | 0 | 1 | 1 | 1 | 1 | 1 | 1 | 0 | 1 | 0 | 59 | [12 empty] | 1013 | 0 | 8 | 0 | 0 | 1013
3.6 | 2.5 | 0.1 | 0.051 | 1 | 1.55 | 0 | 0.011 | 0.025 | 0 | 0 | 0 | 0 | 0 | 870 | 180 | 360 | 180 | 1026 |  | 7.7 |  |  |  | 41 | [6 empty] | 0 | 50 | 2 | 1 | 1 | 1 | 1 | 0 | 1 | 1 | 1 | 1 | 1 | 1 | 0 | 1 | 0 | 59 | [12 empty] | 1026 | 0 | 7.7 | 0 | 0 | 1026
3.6 | 2.5 | 0.1 | 0.051 | 1 | 1.55 | 0 | 0.011 | 0.025 | 0 | 0 | 0 | 0 | 0 | 870 | 180 | 360 | 180 | 1039 |  | 5.1 |  |  |  | 41 | [6 empty] | 0 | 75 | 3 | 1 | 1 | 1 | 1 | 0 | 1 | 1 | 1 | 1 | 1 | 1 | 0 | 1 | 0 | 59 | [12 empty] | 1039 | 0 | 5.1 | 0 | 0 | 1039
3.3 | 2.2 | 0.1 | 0.055 | 0.55 | 1.49 | 0 | 0.012 | 0.02 | 0 | 0 | 0 | 0 | 0 | 870 | 180 | 340 | 180 | 961 |  | 9.7 |  |  |  | 41 | [6 empty] | 0 | 25 | 1 | 1 | 0 | 1 | 1 | 1 | 1 | 1 | 1 | 1 | 1 | 1 | 0 | 1 | 0 | 63 | [12 empty] | 961 | 0 | 9.7 | 0 | 0 | 961
3.3 | 2.2 | 0.1 | 0.055 | 0.55 | 1.49 | 0 | 0.012 | 0.02 | 0 | 0 | 0 | 0 | 0 | 870 | 180 | 340 | 180 | 1065 |  | 5.4 |  |  |  | 41 | [6 empty] | 0 | 50 | 2 | 1 | 0 | 1 | 1 | 1 | 1 | 1 | 1 | 1 | 1 | 1 | 0 | 1 | 0 | 63 | [12 empty] | 1065 | 0 | 5.4 | 0 | 0 | 1065
3.3 | 2.2 | 0.1 | 0.055 | 0.55 | 1.49 | 0 | 0.012 | 0.02 | 0 | 0 | 0 | 0 | 0 | 870 | 180 | 340 | 180 | 1026 |  | 7.4 |  |  |  | 41 | [6 empty] | 0 | 75 | 3 | 1 | 0 | 1 | 1 | 1 | 1 | 1 | 1 | 1 | 1 | 1 | 0 | 1 | 0 | 63 | [12 empty] | 1026 | 0 | 7.4 | 0 | 0 | 1026
3.3 | 2.2 | 0.1 | 0.055 | 0.55 | 1.49 | 0 | 0.012 | 0.02 | 0 | 0 | 0 | 0 | 0 | 870 | 180 | 360 | 180 | 896 |  | 7.4 |  |  |  | 41 | [6 empty] | 0 | 25 | 1 | 1 | 0 | 1 | 1 | 1 | 1 | 1 | 1 | 1 | 1 | 1 | 0 | 1 | 0 | 63 | [12 empty] | 896 | 0 | 7.4 | 0 | 0 | 896
3.3 | 2.2 | 0.1 | 0.055 | 0.55 | 1.49 | 0 | 0.012 | 0.02 | 0 | 0 | 0 | 0 | 0 | 870 | 180 | 360 | 180 | 1065 |  | 6 |  |  |  | 41 | [6 empty] | 0 | 50 | 2 | 1 | 0 | 1 | 1 | 1 | 1 | 1 | 1 | 1 | 1 | 1 | 0 | 1 | 0 | 63 | [12 empty] | 1065 | 0 | 6 | 0 | 0 | 1065
3.3 | 2.2 | 0.1 | 0.055 | 0.55 | 1.49 | 0 | 0.012 | 0.02 | 0 | 0 | 0 | 0 | 0 | 870 | 180 | 360 | 180 | 1026 |  | 4.9 |  |  |  | 41 | [6 empty] | 0 | 75 | 3 | 1 | 0 | 1 | 1 | 1 | 1 | 1 | 1 | 1 | 1 | 1 | 0 | 1 | 0 | 63 | [12 empty] | 1026 | 0 | 4.9 | 0 | 0 | 1026
3.85 | 2.9 | 0.61 | 0.08 | 0 | 1.5 | 0.47 | 0.01 | 0.05 | 0 | 0 | 0 | 0 | 0 | 900 | 120 | 370 | 120 | 875 | 460 | 6.2 | 271 | 9.6 | 105.6 | 42 |  | 28 | 6.9 |  |  |  | 1 | 25 | 1 | 0 | 0 | 0 | 1 | 1 | 1 | 0 | 1 | 1 | 1 | 1 | 0 | 1 | 0 | 53 |  | 936 | 657 | 1.8 | 360 | [7 empty] | 875 | 460 | 6.2 | 271 | 105.6 | 875
3.85 | 2.9 | 0.61 | 0.08 | 0 | 1.5 | 0.47 | 0.01 | 0.05 | 0 | 0 | 0 | 0 | 0 | 900 | 120 | 320 | 120 | 1161 | 512 | 3 | 353 | 8.3 | 91.3 | 42 |  | 38 | 5.2 |  |  |  | 1 | 25 | 1 | 0 | 0 | 0 | 1 | 1 | 1 | 0 | 1 | 1 | 1 | 1 | 0 | 1 | 0 | 53 |  | 936 | 657 | 1.8 | 360 | [7 empty] | 1161 | 512 | 3 | 353 | 91.3 | 1161
3.85 | 2.9 | 0.61 | 0.08 | 0 | 1.5 | 0.47 | 0.01 | 0.05 | 0 | 0 | 0 | 0 | 0 | 900 | 120 | 270 | 180 | 1275 | 687 | 1.5 | 409 | 7.3 | 80.3 | 42 |  | 44 | 1.9 |  |  |  | 1 | 25 | 1 | 0 | 0 | 0 | 1 | 1 | 1 | 0 | 1 | 1 | 1 | 1 | 0 | 1 | 0 | 53 |  | 936 | 657 | 1.8 | 360 | [7 empty] | 1275 | 687 | 1.5 | 409 | 80.3 | 1275
3.6 | 2.45 | 0.32 | 0.065 | 0.93 | 1.9 | 0 | 0.02 | 0.035 | 0 | 0 | 0 | 0 | 0 | 900 | 120 | 375 | 150 | 950 | 575 | 8.2 | 264 | 9.9 | 108.9 | 42 |  | 27 | 7.1 |  |  |  | 1 | 25 | 1 | 1 | 1 | 1 | 1 | 0 | 1 | 1 | 1 | 1 | 1 | 1 | 0 | 1 | 0 | 59 |  | 764 | 479 | 2.5 | 257 | [7 empty] | 950 | 575 | 8.2 | 264 | 108.9 | 950
3.6 | 2.45 | 0.32 | 0.065 | 0.93 | 1.9 | 0 | 0.02 | 0.035 | 0 | 0 | 0 | 0 | 0 | 900 | 120 | 330 | 150 | 1168 | 827 | 5.6 | 336 | 8.6 | 94.6 | 42 |  | 36 | 5.5 |  |  |  | 1 | 25 | 1 | 1 | 1 | 1 | 1 | 0 | 1 | 1 | 1 | 1 | 1 | 1 | 0 | 1 | 0 | 59 |  | 764 | 479 | 2.5 | 257 | [7 empty] | 1168 | 827 | 5.6 | 336 | 94.6 | 1168
3.6 | 2.45 | 0.32 | 0.065 | 0.93 | 1.9 | 0 | 0.02 | 0.035 | 0 | 0 | 0 | 0 | 0 | 900 | 120 | 270 | 180 | 1485 | 1133 | 2.4 | 400 | 7.9 | 86.9 | 42 |  | 43 | 2.4 |  |  |  | 1 | 25 | 1 | 1 | 1 | 1 | 1 | 0 | 1 | 1 | 1 | 1 | 1 | 1 | 0 | 1 | 0 | 59 |  | 764 | 479 | 2.5 | 257 | [7 empty] | 1485 | 1133 | 2.4 | 400 | 86.9 | 1485
3.4 | 2.41 | 0.15 | 0.064 | 0 | 0 | 0 | 0.017 | 0.015 | 0 | 0 | 0 | 0 | 0 | 927 | 120 | 260 | 120 | 1528 | 1410 |  |  |  |  | 43 | [6 empty] | 0 | 25 | 1 | 1 | 1 | 1 | 1 | 1 | 1 | 1 | 1 | 1 | 1 | 1 | 1 | 1 | 1 | 66 | [12 empty] | 1528 | 1410 | 0 | 0 | 0 | 1528
3.4 | 2.41 | 0.15 | 0.064 | 0 | 0 | 0 | 0.017 | 0.015 | 0 | 0 | 0 | 0 | 0 | 927 | 120 | 273 | 120 | 1522 | 1373 |  |  |  |  | 43 | [6 empty] | 0 | 25 | 1 | 1 | 1 | 1 | 1 | 1 | 1 | 1 | 1 | 1 | 1 | 1 | 1 | 1 | 1 | 66 | [12 empty] | 1522 | 1373 | 0 | 0 | 0 | 1522
3.4 | 2.41 | 0.15 | 0.064 | 0 | 0 | 0 | 0.017 | 0.015 | 0 | 0 | 0 | 0 | 0 | 927 | 120 | 288 | 120 | 1470 | 1302 |  |  |  |  | 43 | [6 empty] | 0 | 25 | 1 | 1 | 1 | 1 | 1 | 1 | 1 | 1 | 1 | 1 | 1 | 1 | 1 | 1 | 1 | 66 | [12 empty] | 1470 | 1302 | 0 | 0 | 0 | 1470
3.4 | 2.41 | 0.15 | 0.064 | 0 | 0 | 0 | 0.017 | 0.015 | 0 | 0 | 0 | 0 | 0 | 927 | 120 | 316 | 120 | 1326 | 1154 |  |  |  |  | 43 | [6 empty] | 0 | 25 | 1 | 1 | 1 | 1 | 1 | 1 | 1 | 1 | 1 | 1 | 1 | 1 | 1 | 1 | 1 | 66 | [12 empty] | 1326 | 1154 | 0 | 0 | 0 | 1326
3.4 | 2.41 | 0.15 | 0.064 | 0 | 0 | 0 | 0.017 | 0.015 | 0 | 0 | 0 | 0 | 0 | 927 | 120 | 330 | 120 | 1277 | 1081 |  |  |  |  | 43 | [6 empty] | 0 | 25 | 1 | 1 | 1 | 1 | 1 | 1 | 1 | 1 | 1 | 1 | 1 | 1 | 1 | 1 | 1 | 66 | [12 empty] | 1277 | 1081 | 0 | 0 | 0 | 1277
3.4 | 2.41 | 0.15 | 0.064 | 0 | 0 | 0 | 0.017 | 0.015 | 0 | 0 | 0 | 0 | 0 | 927 | 120 | 343 | 120 | 1185 | 989 |  |  |  |  | 43 | [6 empty] | 0 | 25 | 1 | 1 | 1 | 1 | 1 | 1 | 1 | 1 | 1 | 1 | 1 | 1 | 1 | 1 | 1 | 66 | [12 empty] | 1185 | 989 | 0 | 0 | 0 | 1185
3.4 | 2.41 | 0.15 | 0.064 | 0 | 0 | 0 | 0.017 | 0.015 | 0 | 0 | 0 | 0 | 0 | 927 | 120 | 357 | 120 | 1105 | 946 |  |  |  |  | 43 | [6 empty] | 0 | 25 | 1 | 1 | 1 | 1 | 1 | 1 | 1 | 1 | 1 | 1 | 1 | 1 | 1 | 1 | 1 | 66 | [12 empty] | 1105 | 946 | 0 | 0 | 0 | 1105
3.4 | 2.41 | 0.15 | 0.064 | 0 | 0 | 0 | 0.017 | 0.015 | 0 | 0 | 0 | 0 | 0 | 927 | 120 | 371 | 120 | 1062 | 861 |  |  |  |  | 43 | [6 empty] | 0 | 25 | 1 | 1 | 1 | 1 | 1 | 1 | 1 | 1 | 1 | 1 | 1 | 1 | 1 | 1 | 1 | 66 | [12 empty] | 1062 | 861 | 0 | 0 | 0 | 1062
3.45 | 2.48 | 0.4 | 0.05 | 0.3 | 1.5 | 0.5 | 0.012 | 0.013 | 0 | 0 | 0 | 0 | 0 | 927 | 120 | 260 | 120 | 1446.4 | 1126.2 | 2.6 | 441.1 |  |  | 44 |  | 46.9 |  |  |  |  | 0 | 25 | 1 | 1 | 1 | 1 | 1 | 1 | 1 | 0 | 1 | 1 | 1 | 1 | 0 | 1 | 0 | 62 | [12 empty] | 1446.4 | 1126.2 | 2.6 | 441.1 | 0 | 1446.4
3.45 | 2.48 | 0.4 | 0.05 | 0.3 | 1.5 | 0.5 | 0.012 | 0.013 | 0 | 0 | 0 | 0 | 0 | 927 | 120 | 316 | 120 | 1264.1 | 1031.3 | 4.4 | 382.8 |  |  | 44 |  | 41.2 |  |  |  |  | 0 | 25 | 1 | 1 | 1 | 1 | 1 | 1 | 1 | 0 | 1 | 1 | 1 | 1 | 0 | 1 | 0 | 62 | [12 empty] | 1264.1 | 1031.3 | 4.4 | 382.8 | 0 | 1264.1
3.45 | 2.48 | 0.4 | 0.05 | 0.3 | 1.5 | 0.5 | 0.012 | 0.013 | 0 | 0 | 0 | 0 | 0 | 927 | 120 | 385 | 120 | 1069.1 | 776.1 | 13.7 | 286.8 |  |  | 44 |  | 30.1 |  |  |  |  | 0 | 25 | 1 | 1 | 1 | 1 | 1 | 1 | 1 | 0 | 1 | 1 | 1 | 1 | 0 | 1 | 0 | 62 | [12 empty] | 1069.1 | 776.1 | 13.7 | 286.8 | 0 | 1069.1
3.8 | 2.9 | 0.08 | 0.032 | 0 | 0 | 0 | 0.006 | 0.02 | 0 | 0 | 0 | 0 | 0 | 900 | 90 | 350 | 60 | 1133.6 |  | 6.8 |  |  | 94.5 | 45 | [6 empty] | 0 | 25 | 1 | 0 | 0 | 1 | 0 | 1 | 1 | 1 | 1 | 1 | 1 | 1 | 0 | 1 | 0 | 60 | [6 empty] | 150 | [5 empty] | 1133.6 | 0 | 6.8 | 0 | 94.5 | 1133.6
3.8 | 2.9 | 0.08 | 0.032 | 0 | 0 | 0 | 0.006 | 0.02 | 0 | 0 | 0 | 0 | 0 | 900 | 90 | 350 | 120 | 1131 |  | 5.5 |  |  | 78.6 | 45 | [6 empty] | 0 | 25 | 1 | 0 | 0 | 1 | 0 | 1 | 1 | 1 | 1 | 1 | 1 | 1 | 0 | 1 | 0 | 60 | [6 empty] | 150 | [5 empty] | 1131 | 0 | 5.5 | 0 | 78.6 | 1131
3.8 | 2.9 | 0.08 | 0.032 | 0 | 0 | 0 | 0.006 | 0.02 | 0 | 0 | 0 | 0 | 0 | 900 | 90 | 350 | 180 | 1159 |  | 3.9 |  |  | 54 | 45 | [6 empty] | 0 | 25 | 1 | 0 | 0 | 1 | 0 | 1 | 1 | 1 | 1 | 1 | 1 | 1 | 0 | 1 | 0 | 60 | [6 empty] | 150 | [5 empty] | 1159 | 0 | 3.9 | 0 | 54 | 1159
3.6 | 2.5 | 0.28 | 0.066 | 0.47 | 0 | 0 | 0.014 | 0.014 | 0 | 0 | 0 | 0 | 0 | 900 | 120 | 350 | 60 | 1173.5 |  | 4.9 |  |  | 85.5 | 45 | [6 empty] | 0 | 25 | 1 | 1 | 1 | 1 | 1 | 1 | 1 | 1 | 1 | 1 | 1 | 1 | 1 | 1 | 1 | 66 | [6 empty] | 150 | [5 empty] | 1173.5 | 0 | 4.9 | 0 | 85.5 | 1173.5
3.6 | 2.5 | 0.28 | 0.066 | 0.47 | 0 | 0 | 0.014 | 0.014 | 0 | 0 | 0 | 0 | 0 | 900 | 120 | 350 | 120 | 1121 |  | 7.9 |  |  | 105 | 45 | [6 empty] | 0 | 25 | 1 | 1 | 1 | 1 | 1 | 1 | 1 | 1 | 1 | 1 | 1 | 1 | 1 | 1 | 1 | 66 | [6 empty] | 150 | [5 empty] | 1121 | 0 | 7.9 | 0 | 105 | 1121
3.6 | 2.5 | 0.28 | 0.066 | 0.47 | 0 | 0 | 0.014 | 0.014 | 0 | 0 | 0 | 0 | 0 | 900 | 120 | 350 | 180 | 1128.5 |  | 7.1 |  |  | 105 | 45 | [6 empty] | 0 | 25 | 1 | 1 | 1 | 1 | 1 | 1 | 1 | 1 | 1 | 1 | 1 | 1 | 1 | 1 | 1 | 66 | [6 empty] | 150 | [5 empty] | 1128.5 | 0 | 7.1 | 0 | 105 | 1128.5
3.6 | 2.5 | 0.28 | 0.066 | 0.47 | 0 | 0 | 0.014 | 0.014 | 0 | 0 | 0 | 0 | 0 | 900 | 120 | 350 | 240 | 1210 |  | 5.9 |  |  | 100.5 | 45 | [6 empty] | 0 | 25 | 1 | 1 | 1 | 1 | 1 | 1 | 1 | 1 | 1 | 1 | 1 | 0 | 1 | 0 | 0 | 56 | [6 empty] | 150 | [5 empty] | 1210 | 0 | 5.9 | 0 | 100.5 | 1210
3.6 | 2.5 | 0.28 | 0.066 | 0.47 | 0 | 0 | 0.014 | 0.014 | 0 | 0 | 0 | 0 | 0 | 900 | 120 | 350 | 360 | 1185 |  | 5.5 |  |  | 81.5 | 45 | [6 empty] | 0 | 25 | 1 | 1 | 1 | 1 | 1 | 1 | 1 | 1 | 1 | 1 | 1 | 0 | 1 | 0 | 0 | 56 | [6 empty] | 150 | [5 empty] | 1185 | 0 | 5.5 | 0 | 81.5 | 1185
3.07 | 2.15 | 0.26 | 0.043 | 1.6 | 1.5 | 0 | 0.01 | 0.02 | 0 | 0 | 0 | 0 | 0 | 900 | 120 | 350 | 60 | 1131 |  | 5.3 |  |  | 46 | 45 | [6 empty] | 0 | 25 | 1 | 0 | 0 | 1 | 1 | 0 | 1 | 1 | 1 | 1 | 1 | 1 | 0 | 1 | 0 | 55 | [6 empty] | 150 | [5 empty] | 1131 | 0 | 5.3 | 0 | 46 | 1131
3.07 | 2.15 | 0.26 | 0.043 | 1.6 | 1.5 | 0 | 0.01 | 0.02 | 0 | 0 | 0 | 0 | 0 | 900 | 120 | 350 | 120 | 1128.5 |  | 9.9 |  |  | 89.5 | 45 | [6 empty] | 0 | 25 | 1 | 0 | 0 | 1 | 1 | 0 | 1 | 1 | 1 | 1 | 1 | 1 | 0 | 1 | 0 | 55 | [6 empty] | 150 | [5 empty] | 1128.5 | 0 | 9.9 | 0 | 89.5 | 1128.5
3.07 | 2.15 | 0.26 | 0.043 | 1.6 | 1.5 | 0 | 0.01 | 0.02 | 0 | 0 | 0 | 0 | 0 | 900 | 120 | 350 | 180 | 1082.5 |  | 11.1 |  |  | 121.5 | 45 | [6 empty] | 0 | 25 | 1 | 0 | 0 | 1 | 1 | 0 | 1 | 1 | 1 | 1 | 1 | 1 | 0 | 1 | 0 | 55 | [6 empty] | 150 | [5 empty] | 1082.5 | 0 | 11.1 | 0 | 121.5 | 1082.5
3.07 | 2.15 | 0.26 | 0.043 | 1.6 | 1.5 | 0 | 0.01 | 0.02 | 0 | 0 | 0 | 0 | 0 | 900 | 120 | 350 | 240 | 1041.5 |  | 10.1 |  |  | 105 | 45 | [6 empty] | 0 | 25 | 1 | 0 | 0 | 1 | 1 | 0 | 1 | 1 | 1 | 1 | 1 | 0 | 0 | 0 | 0 | 45 | [6 empty] | 150 | [5 empty] | 1041.5 | 0 | 10.1 | 0 | 105 | 1041.5
3.07 | 2.15 | 0.26 | 0.043 | 1.6 | 1.5 | 0 | 0.01 | 0.02 | 0 | 0 | 0 | 0 | 0 | 900 | 120 | 350 | 360 | 1041 |  | 6.1 |  |  | 50.5 | 45 | [6 empty] | 0 | 25 | 1 | 0 | 0 | 1 | 1 | 0 | 1 | 1 | 1 | 1 | 1 | 0 | 0 | 0 | 0 | 45 | [6 empty] | 150 | [5 empty] | 1041 | 0 | 6.1 | 0 | 50.5 | 1041
3.45 | 2.48 | 0.4 | 0.05 | 0 | 1.5 | 0.5 | 0.012 | 0.013 | 0 | 0 | 0 | 0 | 0 | 927 | 120 | 260 | 120 | 1598.1 | 1210 | 3.2 | 398.2 |  |  | 47 |  | 42.8 |  |  |  |  | 0 | 25 | 1 | 1 | 1 | 1 | 1 | 1 | 1 | 0 | 1 | 1 | 1 | 1 | 0 | 1 | 0 | 62
3.45 | 2.48 | 0.4 | 0.05 | 0 | 1.5 | 0.5 | 0.012 | 0.013 | 0 | 0 | 0 | 0 | 0 | 927 | 120 | 274 | 120 | 1530.4 | 1185 | 4.2 | 375 |  |  | 47 |  | 40.4 |  |  |  |  | 0 | 25 | 1 | 1 | 1 | 1 | 1 | 1 | 1 | 0 | 1 | 1 | 1 | 1 | 0 | 1 | 0 | 62
3.45 | 2.48 | 0.4 | 0.05 | 0 | 1.5 | 0.5 | 0.012 | 0.013 | 0 | 0 | 0 | 0 | 0 | 927 | 120 | 288 | 120 | 1505 | 1180 | 4.8 | 366 |  |  | 47 |  | 39.5 |  |  |  |  | 0 | 25 | 1 | 1 | 1 | 1 | 1 | 1 | 1 | 0 | 1 | 1 | 1 | 1 | 0 | 1 | 0 | 62
3.45 | 2.48 | 0.4 | 0.05 | 0 | 1.5 | 0.5 | 0.012 | 0.013 | 0 | 0 | 0 | 0 | 0 | 927 | 120 | 302 | 120 | 1404.9 | 1161 | 6.8 | 337.6 |  |  | 47 |  | 36.2 |  |  |  |  | 0 | 25 | 1 | 1 | 1 | 1 | 1 | 1 | 1 | 0 | 1 | 1 | 1 | 1 | 0 | 1 | 0 | 62
3.45 | 2.48 | 0.4 | 0.05 | 0 | 1.5 | 0.5 | 0.012 | 0.013 | 0 | 0 | 0 | 0 | 0 | 927 | 120 | 316 | 120 | 1366.6 | 1099 | 8.1 | 330.6 |  |  | 47 |  | 35.4 |  |  |  |  | 0 | 25 | 1 | 1 | 1 | 1 | 1 | 1 | 1 | 0 | 1 | 1 | 1 | 1 | 0 | 1 | 0 | 62
3.45 | 2.48 | 0.4 | 0.05 | 0 | 1.5 | 0.5 | 0.012 | 0.013 | 0 | 0 | 0 | 0 | 0 | 927 | 120 | 329 | 120 | 1230.3 | 950 | 11.1 | 276.2 |  |  | 47 |  | 28.6 |  |  |  |  | 0 | 25 | 1 | 1 | 1 | 1 | 1 | 1 | 1 | 0 | 1 | 1 | 1 | 1 | 0 | 1 | 0 | 62
3.45 | 2.48 | 0.4 | 0.05 | 0 | 1.5 | 0.5 | 0.012 | 0.013 | 0 | 0 | 0 | 0 | 0 | 927 | 120 | 343 | 120 | 1194.7 | 911 | 12.7 | 279.7 |  |  | 47 |  | 29.1 |  |  |  |  | 0 | 25 | 1 | 1 | 1 | 1 | 1 | 1 | 1 | 0 | 1 | 1 | 1 | 1 | 0 | 1 | 0 | 62
3.45 | 2.48 | 0.4 | 0.05 | 0 | 1.5 | 0.5 | 0.012 | 0.013 | 0 | 0 | 0 | 0 | 0 | 927 | 120 | 357 | 120 | 1053.9 | 794 | 14.4 | 261.9 |  |  | 47 |  | 26.7 |  |  |  |  | 0 | 25 | 1 | 1 | 1 | 1 | 1 | 1 | 1 | 0 | 1 | 1 | 1 | 1 | 0 | 1 | 0 | 62
3.45 | 2.48 | 0.4 | 0.05 | 0 | 1.5 | 0.5 | 0.012 | 0.013 | 0 | 0 | 0 | 0 | 0 | 927 | 120 | 371 | 120 | 1034.4 | 731 | 15.5 | 260.5 |  |  | 47 |  | 26.5 |  |  |  |  | 0 | 25 | 1 | 1 | 1 | 1 | 1 | 1 | 1 | 0 | 1 | 1 | 1 | 1 | 0 | 1 | 0 | 62
3.45 | 2.48 | 0.4 | 0.05 | 0 | 1.5 | 0.5 | 0.012 | 0.013 | 0 | 0 | 0 | 0 | 0 | 927 | 120 | 385 | 120 | 1080.3 | 647 | 19.9 | 238.6 |  |  | 47 |  | 22.8 |  |  |  |  | 0 | 25 | 1 | 1 | 1 | 1 | 1 | 1 | 1 | 0 | 1 | 1 | 1 | 1 | 0 | 1 | 0 | 62
3.45 | 2.48 | 0.4 | 0.05 | 0 | 1.5 | 0.5 | 0.012 | 0.013 | 0 | 0 | 0 | 0 | 0 | 927 | 120 | 399 | 120 | 1015.4 | 592 | 15 | 229.2 |  |  | 47 |  | 21.2 |  |  |  |  | 0 | 25 | 1 | 1 | 1 | 1 | 1 | 1 | 1 | 0 | 1 | 1 | 1 | 1 | 0 | 1 | 0 | 62
3.79 | 2.58 | 0.25 | 0.055 | 0.07 | 0 | 0.01 | 0.012 | 0.017 | 0 | 0.01 | 0 | 0 | 0 | 897 | 60 | 297 | 60 | 1500 | 1140 | 5.2 | 336 |  | 8.9 | 48 |  | 36 |  |  |  |  | 1 | 25 | 1 | 0 | 1 | 1 | 1 | 1 | 1 | 1 | 1 | 1 | 1 | 1 | 0 | 1 | 0 | 65 |  | 446 |  | 24 |  | 23
3.79 | 2.58 | 0.25 | 0.055 | 0.07 | 0 | 0.01 | 0.012 | 0.017 | 0 | 0.01 | 0 | 0 | 0 | 897 | 60 | 337 | 60 | 1268 |  |  | 390 |  |  | 48 |  | 42 |  |  |  |  | 0 | 25 | 1 | 0 | 1 | 1 | 1 | 1 | 1 | 1 | 1 | 1 | 1 | 1 | 0 | 1 | 0 | 65
3.79 | 2.58 | 0.25 | 0.055 | 0.07 | 0 | 0.01 | 0.012 | 0.017 | 0 | 0.01 | 0 | 0 | 0 | 897 | 60 | 377 | 60 | 1010 | 760 | 9.5 | 442 |  | 12.2 | 48 |  | 47 |  |  |  |  | 1 | 25 | 1 | 0 | 1 | 1 | 1 | 1 | 1 | 1 | 1 | 1 | 1 | 1 | 0 | 1 | 0 | 65
3.62 | 2.63 | 0.66 | 0.042 | 0.34 | 0 | 0 | 0.008 | 0.023 | 0 | 0 | 0 | 0 | 0 | 900 | 90 | 330 | 90 | 810 | 714 | 2.2 | 270 |  |  | 49 | [6 empty] | 0 | 25 | 1 | 0 | 1 | 0 | 1 | 1 | 1 | 1 | 1 | 1 | 1 | 1 | 0 | 1 | 0 | 60 | [6 empty] | 75
3.55 | 2.35 | 0.27 | 0.04 | 0 | 0.02 | 0 | 0.04 | 0.06 | 0 | 0 | 0 | 0 | 0 | 900 | 60 | 335 | 90 | 928 | 780 | 7 | 266 |  |  | 50 | [6 empty] | 0 | 30 | 1 | 1 | 1 | 1 | 1 | 1 | 1 | 1 | 1 | 1 | 1 | 1 | 1 | 1 | 1 | 66 |  | 548 | 363 | 12 | 179 |  | 200
3.56 | 2.34 | 0.32 | 0.04 | 0 | 1.41 | 0 | 0.04 | 0.06 | 0 | 0 | 0 | 0 | 0 | 900 | 60 | 335 | 90 | 930 | 780 | 12.5 | 266 |  |  | 50 | [6 empty] | 0 | 30 | 1 | 1 | 1 | 1 | 1 | 1 | 1 | 1 | 1 | 1 | 1 | 1 | 1 | 1 | 1 | 66 |  | 568 | 470 | 10.4 | 195 |  | 256
3.5 | 2.4 | 0.27 | 0.04 | 0 | 1.42 | 0.3 | 0.04 | 0.06 | 0 | 0 | 0 | 0 | 0 | 900 | 60 | 335 | 90 | 960 | 812 | 6.2 | 285 |  |  | 50 | [6 empty] | 0 | 30 | 1 | 1 | 1 | 1 | 1 | 1 | 1 | 1 | 1 | 1 | 1 | 1 | 1 | 1 | 1 | 66 |  | 645 | 528 | 3.7 | 263 |  | 242
3.53 | 2.88 | 0.11 | 0.046 | 0 | 0 | 0 | 0.011 | 0.039 | 0 | 0 | 0 | 0 | 0 | 925 | 60 | 420 | 30 | 960.2 |  | 10.4 | 272 |  |  | 51 | [5 empty] | 287 | 0 | 30 | 1 | 1 | 0 | 1 | 1 | 1 | 1 | 1 | 1 | 1 | 0 | 1 | 0 | 0 | 0 | 52 | [6 empty] | 88
3.53 | 2.88 | 0.11 | 0.046 | 0 | 0 | 0 | 0.011 | 0.039 | 0 | 0 | 0 | 0 | 0 | 925 | 60 | 420 | 60 | 988 |  | 9.9 | 293.125 |  |  | 51 | [5 empty] | 309 | 0 | 30 | 1 | 1 | 0 | 1 | 1 | 1 | 1 | 1 | 1 | 1 | 0 | 1 | 0 | 0 | 0 | 52 | [6 empty] | 88
3.53 | 2.88 | 0.11 | 0.046 | 0 | 0 | 0 | 0.011 | 0.039 | 0 | 0 | 0 | 0 | 0 | 925 | 60 | 280 | 60 | 1456.2 | 1125 | 2.1 |  |  |  | 51 | [6 empty] | 0 | 30 | 1 | 1 | 0 | 1 | 1 | 1 | 1 | 1 | 1 | 1 | 1 | 1 | 0 | 1 | 0 | 63 | [6 empty] | 88
3.53 | 2.88 | 0.11 | 0.046 | 0 | 0 | 0 | 0.011 | 0.039 | 0 | 0 | 0 | 0 | 0 | 925 | 60 | 300 | 60 | 1392 | 1190.7 | 2.5 |  |  |  | 51 | [6 empty] | 0 | 30 | 1 | 1 | 0 | 1 | 1 | 1 | 1 | 1 | 1 | 1 | 1 | 1 | 0 | 1 | 0 | 63 | [6 empty] | 88
3.53 | 2.88 | 0.11 | 0.046 | 0 | 0 | 0 | 0.011 | 0.039 | 0 | 0 | 0 | 0 | 0 | 925 | 60 | 320 | 60 | 1264 | 1040.7 | 2.7 |  |  |  | 51 | [6 empty] | 0 | 30 | 1 | 1 | 0 | 1 | 1 | 1 | 1 | 1 | 1 | 1 | 1 | 1 | 0 | 1 | 0 | 63 | [6 empty] | 88
3.53 | 2.88 | 0.11 | 0.046 | 0 | 0 | 0 | 0.011 | 0.039 | 0 | 0 | 0 | 0 | 0 | 925 | 60 | 340 | 60 | 1232.2 | 1031.2 | 4.9 |  |  |  | 51 | [6 empty] | 0 | 30 | 1 | 1 | 0 | 1 | 1 | 1 | 1 | 1 | 1 | 1 | 1 | 1 | 0 | 1 | 0 | 63 | [6 empty] | 88
3.53 | 2.88 | 0.11 | 0.046 | 0 | 0 | 0 | 0.011 | 0.039 | 0 | 0 | 0 | 0 | 0 | 925 | 60 | 360 | 60 | 1151.5 | 975 | 6.6 |  |  |  | 51 | [6 empty] | 0 | 30 | 1 | 1 | 0 | 1 | 1 | 1 | 1 | 1 | 1 | 1 | 1 | 1 | 0 | 1 | 0 | 63 | [6 empty] | 88
3.53 | 2.88 | 0.11 | 0.046 | 0 | 0 | 0 | 0.011 | 0.039 | 0 | 0 | 0 | 0 | 0 | 925 | 60 | 380 | 60 | 1043.7 | 871.2 | 8.8 |  |  |  | 51 | [6 empty] | 0 | 30 | 1 | 1 | 0 | 1 | 1 | 1 | 1 | 1 | 1 | 1 | 1 | 1 | 0 | 1 | 0 | 63 | [6 empty] | 88
3.53 | 2.88 | 0.11 | 0.046 | 0 | 0 | 0 | 0.011 | 0.039 | 0 | 0 | 0 | 0 | 0 | 925 | 60 | 400 | 60 | 1023.7 | 750 | 10.3 |  |  |  | 51 | [6 empty] | 0 | 30 | 1 | 1 | 0 | 1 | 1 | 1 | 1 | 1 | 1 | 1 | 1 | 1 | 0 | 1 | 0 | 63 | [6 empty] | 88
3.53 | 2.88 | 0.11 | 0.046 | 0 | 0 | 0 | 0.011 | 0.039 | 0 | 0 | 0 | 0 | 0 | 925 | 60 | 420 | 60 | 988 | 676.2 | 9.9 |  |  |  | 51 | [6 empty] | 0 | 30 | 1 | 1 | 0 | 1 | 1 | 1 | 1 | 1 | 1 | 1 | 0 | 1 | 0 | 0 | 0 | 52 | [6 empty] | 88
3.53 | 2.88 | 0.11 | 0.046 | 0 | 0 | 0 | 0.011 | 0.039 | 0 | 0 | 0 | 0 | 0 | 925 | 60 | 450 | 60 | 882 | 675 | 2.2 |  |  |  | 51 | [6 empty] | 0 | 30 | 1 | 1 | 0 | 1 | 1 | 1 | 1 | 1 | 1 | 1 | 0 | 1 | 0 | 0 | 0 | 52 | [6 empty] | 88
3.53 | 2.88 | 0.11 | 0.046 | 0 | 0 | 0 | 0.011 | 0.039 | 0 | 0 | 0 | 0 | 0 | 850 | 60 | 420 | 30 | 787.2 |  | 13.6 | 204.4444 |  |  | 51 | [5 empty] | 212 | 0 | 30 | 1 | 1 | 0 | 1 | 1 | 1 | 1 | 1 | 0 | 1 | 0 | 1 | 0 | 0 | 0 | 43 | [6 empty] | 88
3.53 | 2.88 | 0.11 | 0.046 | 0 | 0 | 0 | 0.011 | 0.039 | 0 | 0 | 0 | 0 | 0 | 900 | 60 | 420 | 30 | 955.5 |  | 10.6 | 259.7143 |  |  | 51 | [5 empty] | 274 | 0 | 30 | 1 | 1 | 0 | 1 | 1 | 1 | 1 | 1 | 1 | 1 | 0 | 1 | 0 | 0 | 0 | 52 | [6 empty] | 88
3.53 | 2.88 | 0.11 | 0.046 | 0 | 0 | 0 | 0.011 | 0.039 | 0 | 0 | 0 | 0 | 0 | 950 | 60 | 420 | 30 | 1046.2 |  | 8.9 | 307.4444 |  |  | 51 | [5 empty] | 323 | 0 | 30 | 1 | 1 | 0 | 1 | 1 | 1 | 1 | 1 | 1 | 1 | 0 | 1 | 0 | 0 | 0 | 52 | [6 empty] | 88
3.53 | 2.88 | 0.11 | 0.046 | 0 | 0 | 0 | 0.011 | 0.039 | 0 | 0 | 0 | 0 | 0 | 925 | 30 | 420 | 30 | 904.5 |  | 11.2 | 252.1667 |  |  | 51 | [5 empty] | 265 | 0 | 30 | 1 | 1 | 0 | 1 | 1 | 1 | 1 | 1 | 1 | 0 | 0 | 1 | 0 | 0 | 0 | 44 | [6 empty] | 88
3.53 | 2.88 | 0.11 | 0.046 | 0 | 0 | 0 | 0.011 | 0.039 | 0 | 0 | 0 | 0 | 0 | 925 | 60 | 420 | 30 | 960.2 |  | 10.4 | 282 |  |  | 51 | [5 empty] | 298 | 0 | 30 | 1 | 1 | 0 | 1 | 1 | 1 | 1 | 1 | 1 | 1 | 0 | 1 | 0 | 0 | 0 | 52 | [6 empty] | 88
3.53 | 2.88 | 0.11 | 0.046 | 0 | 0 | 0 | 0.011 | 0.039 | 0 | 0 | 0 | 0 | 0 | 925 | 120 | 420 | 30 | 964.2 |  | 9.9 | 301 |  |  | 51 | [5 empty] | 318 | 0 | 30 | 1 | 1 | 0 | 1 | 1 | 1 | 1 | 1 | 1 | 1 | 0 | 1 | 0 | 0 | 0 | 52 | [6 empty] | 88
3.56 | 2.83 | 0.22 | 0.042 | 0 | 0 | 0 | 0.008 | 0.039 | 0 | 0 | 0 | 0 | 0 | 900 | 90 | 360 | 120 | 1152 |  | 8.5 | 375 |  |  | 52 | [5 empty] | 396 | 0 | 30 | 1 | 1 | 0 | 1 | 1 | 1 | 1 | 1 | 1 | 1 | 1 | 1 | 0 | 1 | 0 | 63 |  | 448 |  | 19 | 189.375
3.58 | 1.95 | 0.18 | 0.046 | 1.08 | 0.38 | 0 | 0.01 | 0.02 | 0 | 0 | 0 | 0 | 0 | 910 | 60 | 360 | 90 | 1164.3 | 925.9 | 13.2 |  |  |  | 53 | [6 empty] | 0 | 25 | 1 | 1 | 0 | 1 | 1 | 0 | 1 | 1 | 1 | 1 | 1 | 1 | 0 | 1 | 0 | 56 | [6 empty] | 125
3.59 | 2.52 | 0.22 | 0.044 | 0.68 | 0 | 0 | 0.013 | 0.032 | 0 | 0 | 0 | 0 | 0 | 900 | 90 | 300 | 180 | 1340 | 1191 | 0.97 | 421 |  | 130 | 54 |  | 45 |  |  |  |  | 1 | 20 | 1 | 1 | 1 | 1 | 1 | 1 | 1 | 1 | 1 | 1 | 1 | 1 | 1 | 1 | 1 | 66 | [6 empty] | 80
3.59 | 2.52 | 0.22 | 0.044 | 0.68 | 0 | 0 | 0.013 | 0.032 | 0 | 0 | 0 | 0 | 0 | 900 | 90 | 360 | 120 | 1094 | 914 | 3.86 | 353 |  | 146 | 54 |  | 38 |  |  |  |  | 1 | 20 | 1 | 1 | 1 | 1 | 1 | 1 | 1 | 1 | 1 | 1 | 1 | 1 | 1 | 1 | 1 | 66 | [6 empty] | 80
3.45 | 2.48 | 0.4 | 0.064 | 0 | 1.5 | 0.3 | 0.01 | 0.01 | 0 | 0 | 0 | 0 | 0 | 927 | 120 | 288 | 120 | 1505 | 1180 | 4.8 | 366 |  |  | 55 |  | 39.5 |  |  |  |  | 0 | 25 | 1 | 1 | 1 | 1 | 1 | 1 | 1 | 1 | 1 | 1 | 1 | 1 | 1 | 1 | 1 | 66
3.45 | 2.48 | 0.4 | 0.064 | 0 | 1.5 | 0.3 | 0.01 | 0.01 | 0 | 0 | 0 | 0 | 0 | 927 | 120 | 316 | 120 | 1367 | 1099 | 7.1 | 330.6 |  |  | 55 |  | 35.4 |  |  |  |  | 0 | 25 | 1 | 1 | 1 | 1 | 1 | 1 | 1 | 1 | 1 | 1 | 1 | 1 | 1 | 1 | 1 | 66
3.45 | 2.48 | 0.4 | 0.064 | 0 | 1.5 | 0.3 | 0.01 | 0.01 | 0 | 0 | 0 | 0 | 0 | 927 | 120 | 343 | 120 | 1195 | 911 | 13.5 | 279.7 |  |  | 55 |  | 29.1 |  |  |  |  | 0 | 25 | 1 | 1 | 1 | 1 | 1 | 1 | 1 | 1 | 1 | 1 | 1 | 1 | 1 | 1 | 1 | 66
3.45 | 2.48 | 0.4 | 0.064 | 0 | 1.5 | 0.3 | 0.01 | 0.01 | 0 | 0 | 0 | 0 | 0 | 927 | 120 | 371 | 120 | 1034 | 731 | 12.1 | 260.5 |  |  | 55 |  | 26.5 |  |  |  |  | 0 | 25 | 1 | 1 | 1 | 1 | 1 | 1 | 1 | 1 | 1 | 1 | 1 | 1 | 1 | 1 | 1 | 66
3.45 | 2.48 | 0.4 | 0.064 | 0 | 1.5 | 0.3 | 0.01 | 0.01 | 0 | 0 | 0 | 0 | 0 | 927 | 120 | 385 | 120 | 1080 | 650 | 19.9 | 238.6 |  |  | 55 |  | 22.8 |  |  |  |  | 0 | 25 | 1 | 1 | 1 | 1 | 1 | 1 | 1 | 1 | 1 | 1 | 1 | 1 | 1 | 1 | 1 | 66
3.5 | 2.63 | 0.318 | 0.047 | 0 | 0 | 0 | 0.009 | 0.019 | 0 | 0 | 0 | 0 | 0 | 900 | 60 | 365 | 30 | 1111.1 | 816 | 3 | 327 |  |  | 56 | [5 empty] | 345 | 0 | 25 | 1 | 1 | 1 | 1 | 1 | 1 | 1 | 1 | 1 | 1 | 1 | 1 | 1 | 1 | 1 | 66 |  | 397 | 261.5 | 22.7 | 168.25
3.5 | 2.63 | 0.318 | 0.047 | 0 | 0 | 0 | 0.009 | 0.019 | 0 | 0 | 0 | 0 | 0 | 900 | 60 | 365 | 90 | 1096.9 | 790 | 11.1 | 302.1111 |  |  | 56 | [5 empty] | 319 | 0 | 25 | 1 | 1 | 1 | 1 | 1 | 1 | 1 | 1 | 1 | 1 | 1 | 1 | 1 | 1 | 1 | 66 |  | 397 | 261.5 | 22.7 | 168.25
3.5 | 2.63 | 0.318 | 0.047 | 0 | 0 | 0 | 0.009 | 0.019 | 0 | 0 | 0 | 0 | 0 | 900 | 60 | 365 | 120 | 1085.7 | 778 | 12.1 | 286 |  |  | 56 | [5 empty] | 302 | 0 | 25 | 1 | 1 | 1 | 1 | 1 | 1 | 1 | 1 | 1 | 1 | 1 | 1 | 1 | 1 | 1 | 66 |  | 397 | 261.5 | 22.7 | 168.25
3.73 | 2.55 | 0.3 | 0.044 | 1.03 | 1.25 | 0.18 | 0.023 | 0.045 | 0 | 0.032 | 0 | 0 | 0 | 900 | 60 | 300 | 60 | 1025 | 704 | 13.12 | 277 |  | 100 | 57 | [6 empty] | 1 | 25 | 1 | 0 | 1 | 1 | 1 | 0 | 1 | 1 | 1 | 1 | 1 | 1 | 0 | 1 | 0 | 58
3.73 | 2.55 | 0.3 | 0.044 | 1.03 | 1.25 | 0.18 | 0.023 | 0.045 | 0 | 0.032 | 0 | 0 | 0 | 900 | 60 | 365 | 60 | 625 | 489 | 3.96 | 329 |  | 40 | 57 | [6 empty] | 1 | 25 | 1 | 0 | 1 | 1 | 1 | 0 | 1 | 1 | 1 | 1 | 1 | 1 | 0 | 1 | 0 | 58
3.44 | 2.61 | 0.16 | 0.052 | 0 | 0.03 | 0.001 | 0.01 | 0.024 | 0 | 0.04 | 0 | 0 | 0 | 900 | 60 | 325 | 50 | 1266 |  | 4.3 | 368 |  | 88 | 58 | [5 empty] | 389 | 0 | 25 | 1 | 1 | 1 | 1 | 1 | 1 | 1 | 1 | 1 | 1 | 1 | 1 | 1 | 1 | 1 | 66 |  | 487 |  | 15 | 170
3.44 | 2.61 | 0.16 | 0.052 | 0 | 0.03 | 0.001 | 0.01 | 0.024 | 0 | 0.04 | 0 | 0 | 0 | 900 | 60 | 340 | 50 | 1170 |  | 7.2 | 357.5 |  | 124 | 58 | [5 empty] | 377 | 0 | 25 | 1 | 1 | 1 | 1 | 1 | 1 | 1 | 1 | 1 | 1 | 1 | 1 | 1 | 1 | 1 | 66 |  | 487 |  | 15 | 170
3.44 | 2.61 | 0.16 | 0.052 | 0 | 0.03 | 0.001 | 0.01 | 0.024 | 0 | 0.04 | 0 | 0 | 0 | 900 | 60 | 350 | 50 | 1110 |  | 8.1 | 347 |  | 132 | 58 | [5 empty] | 366 | 0 | 25 | 1 | 1 | 1 | 1 | 1 | 1 | 1 | 1 | 1 | 1 | 1 | 1 | 1 | 1 | 1 | 66 |  | 487 |  | 15 | 170
3.44 | 2.61 | 0.16 | 0.052 | 0 | 0.03 | 0.001 | 0.01 | 0.024 | 0 | 0.04 | 0 | 0 | 0 | 900 | 60 | 360 | 50 | 1054 |  | 8.6 | 326 |  | 138 | 58 | [5 empty] | 344 | 0 | 25 | 1 | 1 | 1 | 1 | 1 | 1 | 1 | 1 | 1 | 1 | 1 | 1 | 1 | 1 | 1 | 66 |  | 487 |  | 15 | 170
3.44 | 2.61 | 0.16 | 0.052 | 0 | 0.03 | 0.001 | 0.01 | 0.024 | 0 | 0.04 | 0 | 0 | 0 | 900 | 60 | 375 | 50 | 985 |  | 10.4 | 297.6667 |  | 140 | 58 | [5 empty] | 315 | 0 | 25 | 1 | 1 | 1 | 1 | 1 | 1 | 1 | 1 | 1 | 1 | 1 | 1 | 1 | 1 | 1 | 66 |  | 487 |  | 15 | 170
3.5 | 3 | 0.4 | 0.02 | 1 | 0.3 | 0.17 | 0.03 | 0.03 | 0 | 0.08 | 0 | 0 | 0 | 920 | 120 | 260 | 120 | 1431 | 1185 | 2.5 | 498 |  | 40 | 59 | [6 empty] | 1 | 25 | 1 | 1 | 0 | 1 | 0 | 0 | 1 | 1 | 1 | 1 | 1 | 1 | 0 | 1 | 0 | 54
3.5 | 3 | 0.4 | 0.02 | 1 | 0.3 | 0.17 | 0.03 | 0.03 | 0 | 0.08 | 0 | 0 | 0 | 920 | 120 | 280 | 120 | 1408 | 1102 | 4 | 456 |  | 46 | 59 | [6 empty] | 1 | 25 | 1 | 1 | 0 | 1 | 0 | 0 | 1 | 1 | 1 | 1 | 1 | 1 | 0 | 1 | 0 | 54
3.5 | 3 | 0.4 | 0.02 | 1 | 0.3 | 0.17 | 0.03 | 0.03 | 0 | 0.08 | 0 | 0 | 0 | 920 | 120 | 320 | 120 | 1255 | 982 | 4.6 | 420 |  | 65 | 59 | [6 empty] | 1 | 25 | 1 | 1 | 0 | 1 | 0 | 0 | 1 | 1 | 1 | 1 | 1 | 1 | 0 | 1 | 0 | 54
3.5 | 3 | 0.4 | 0.02 | 1 | 0.3 | 0.17 | 0.03 | 0.03 | 0 | 0.08 | 0 | 0 | 0 | 920 | 120 | 360 | 120 | 1035 | 715 | 6.9 | 356 |  | 74 | 59 | [6 empty] | 1 | 25 | 1 | 1 | 0 | 1 | 0 | 0 | 1 | 1 | 1 | 1 | 1 | 1 | 0 | 1 | 0 | 54
3.39 | 2.62 | 0.29 | 0.046 | 0.51 | 0.72 | 0 | 0.01 | 0.042 | 0 | 0 | 0 | 0 | 0 | 930 | 60 | 380 | 120 | 1080 | 7.8 |  | 314 | 9.3 | 102.3 | 60 | [6 empty] | 0 | 25 | 1 | 1 | 1 | 1 | 1 | 1 | 1 | 1 | 1 | 1 | 1 | 1 | 1 | 1 | 1 | 66 |  | 656 |  | 3.2 | 252
3.54 | 2.46 | 0.27 | 0.062 | 0.53 | 0.04 | 0.001 | 0.003 | 0.038 | 0 | 0.07 | 0 | 0.001 | 0.001 | 880 | 120 | 310 | 90 | 1488 | 1045 | 1 | 415 |  |  | 61 | [6 empty] | 0 | 30 | 1 | 1 | 1 | 1 | 1 | 1 | 1 | 1 | 1 | 1 | 1 | 1 | 1 | 1 | 1 | 66 | [6 empty] | 200
3.54 | 2.46 | 0.27 | 0.062 | 0.53 | 0.04 | 0.001 | 0.003 | 0.038 | 0 | 0.07 | 0 | 0.001 | 0.001 | 880 | 120 | 380 | 90 | 1092 | 702 | 6 | 331 |  |  | 61 | [6 empty] | 0 | 30 | 1 | 1 | 1 | 1 | 1 | 1 | 1 | 1 | 1 | 1 | 1 | 1 | 1 | 1 | 1 | 66 | [6 empty] | 200
Note on A3: Kolory grupują między sobą rekordy pochodzące z tego samego źródła
Note on C123: Wartości na żółto dogenerowane metodą najblizszych sąsiadów
Note on D87: Wartości na żółto dogenerowane metodą najblizszych sąsiadów
Note on D129: Wartości na żółto dogenerowane metodą najblizszych sąsiadów
Note on R200: Wpisane ręcznie ponieważ w artykule nie ma informacji na ten temat
Note on Y2: Linki do artukułów w arkuszu „linki do artykułów”

## zakresy_produkcyjne
| C | Si | Mn | Mg | Cu | Ni | Mo | aust_temp | aust_czas | ausf_temp | ausf_czas
min | 3.2 | 2.3 | 0 | 0.035 | 0 | 0 | 0 | 860 | 60 | 260 | 30
max | 3.6 | 2.7 | 0.4 | 0.08 | 0.8 | 2 | 0.3 | 950 | 240 | 400 | 180
ważność | 1 | 3 | 5 | 2 | 7 | 6 | 4 | 9 | 8 | 11 | 10

## linki do artykułów
index | tytuł | link | zbiór spójny? | uwagi
1 | Żeliwo ADI przeznaczone do pracy w warunkach obciążenia dynamicznego | http://www.afe.polsl.pl/index.php/pl/4050/zeliwo-adi-przeznaczone-do-pracy-w-warunkach-obciazenia-dynamicznego.pdf | 1
2 |  | dane z pliku o nazwie załączniku nr 1_51.2015_06.07.2015.xlsx | 0
3 | Microstructure and Mechanical Properties of ADI Depending on Austenitization Methods and Parameters | https://www.researchgate.net/publication/267785015_A_R_C_H_I_V_E_S_of_42_Microstructure_and_Mechanical_Properties_of_ADI_Depending_on_Austenitization_Methods_and_Parameters | 1
4 |  | udarność z danych do https://www.researchgate.net/publication/328549579_The_Selection_of_Heat_Treatment_Parameters_to_Obtain_Austempered_Ductile_Iron_with_the_Required_Impact_Strength | 1
5 | Odporność na zmęczenie cieplne żeliwa ADI | Wróbel, Janusz. Odporność na zmęczenie cieplne żeliwa ADI. Diss. 2013. [75][91][93] http://docplayer.pl/19832255-Odpornosc-na-zmeczenie-cieplne-zeliwa-adi.html | 1
6 | BADANIA WPŁYWU OBRÓBKI CIEPLNEJ NA WŁAŚCIWOŚCI MECHANICZNE ŻELIW ADI ZAWIERAJĄCYCH Ni, Mn, Mo, Cu W ASPEKCIE ICH ZASTOSOWANIA NA KOŁA ŁAŃCUCHOWE PRZENOŚNIKÓW ZGRZEBŁOWYCH | http://yadda.icm.edu.pl/yadda/element/bwmeta1.element.baztech-ec399449-dc19-4e78-b4bc-55435dae27c9/c/101_EiT_WIECZOREK_5.pdf | 1 | podany tylko klin Y bez grubości, założony 25mm
7 | Characteristics of ADI Ductile Cast Iron with Single Addition of 1.56% Ni | https://www.researchgate.net/publication/322148775_Characteristics_of_ADI_Ductile_Cast_Iron_with_Single_Addition_of_156_Ni | 1
8 | Effect of Alloying Elements and Processing Parameters on Mechanical Properties of Austempered Ductile Iron | https://www.researchgate.net/publication/236149709_Effect_of_Alloying_Elements_and_Processing_Parameters_on_Mechanical_Properties_of_Austempered_Ductile_Iron | 1 | brak danych o grubości, założone 75mm
9 | The effect of copper additions to the mechanical properties of austempered ductile iron (ADI) | https://www.sciencedirect.com/science/article/pii/S0924013605009593 | 1
10 | Microstructure and toughness of CuNiMo austempered ductile iron | https://www.sciencedirect.com/science/article/abs/pii/S0167577X0400134X?via%3Dihub | 1
11 | The studies of nodular graphite cast iron early stages austempering | https://www.semanticscholar.org/paper/The-studies-of-nodular-graphite-cast-iron-early-Krzy%C5%84ska-Kaczorowski/9f35ee92f37cefc98b26798bb38de9c43d10c982#citing-papers | 1
12 | CORRELATION OF NODULAR AUSTEMPERED DUCTILE IRON (ADI) MICROSTRUCTURAL PARAMETERS AND FATIGUE PROPERTIES USING AN APPROACH BASED ON FRACTURE MECHANICS | https://inis.iaea.org/collection/NCLCollectionStore/_Public/48/018/48018576.pdf?r=1&r=1 | 1
13 | Evaluation of machinability of austempered ductile irons in terms of cutting forces and surface quality | https://www.sciencedirect.com/science/article/abs/pii/S0924013605009581 | 1
14 | Microstructure and mechanical properties of austempered ductile iron with different strength grades | https://www.sciencedirect.com/science/article/abs/pii/S0167577X13017540?via%3Dihub | 1
15 | Influence of intercritical austempering on the microstructure and mechanical properties of austempered ductile cast iron (ADI) | https://www.sciencedirect.com/science/article/abs/pii/S0921509317304112?via%3Dihub | 1
16 | Investigation into mechanical properties of austempered ductile cast iron (ADI) in accordance with austempering temperature | https://www.sciencedirect.com/science/article/abs/pii/S0167577X07005381 | 1
17 | Influence of Austempering Heat Treatment on Ductile Iron | https://sites2.uol.edu.pk/journals/index.php/pakjet/article/view/87/35 | 1 | brak danych o grubości, założone 25mm
18 | Austempered Ductile Iron (ADI): Influence of Austempering Temperature on Microstructure, Mechanical and Wear Properties and Energy Consumption | https://www.mdpi.com/2075-4701/8/1/53 | 1
19 | Austempering Kinetics of Cu-Ni Alloyed Austempered Ductile Iron | https://www.researchgate.net/publication/278322706_Austempering_Kinetics_of_Cu-Ni_Alloyed_Austempered_Ductile_Iron | 1
20 | Austempered Ductile Iron with Dual Microstructures: Effect of Initial Microstructure on the Austenitizing Process | https://link.springer.com/article/10.1007%2Fs40962-019-00397-y | 1
22 |  | https://www.sciencedirect.com/science/article/abs/pii/0142112396828957 | 1
23 |  | https://link.springer.com/article/10.1007/s11003-005-0071-4 | 1
24 |  | http://yadda.icm.edu.pl/baztech/element/bwmeta1.element.baztech-87deabb6-cbcb-46d8-9619-bb8bab870559 | 1
25 |  | https://www.sciencedirect.com/science/article/pii/S1044580313001241 | 1
26 |  | https://link.springer.com/article/10.1007/s12666-015-0608-7 | 1
27 |  | https://link.springer.com/article/10.1361/105994900770346150 | 1
28 |  | https://www.sciencedirect.com/science/article/abs/pii/S092150931401538X | 1
29 |  | https://link.springer.com/article/10.1007%2Fs11665-012-0380-3 | 1
30 |  | https://link.springer.com/article/10.1007/BF02682710 | 1
31 |  | https://link.springer.com/article/10.1007/s11665-007-9143-y | 1
32 |  | https://link.springer.com/article/10.1007%2Fs11661-012-1271-9 | 1
33 |  | https://link.springer.com/article/10.1007/s10853-008-2717-8 | 1
34 |  | https://link.springer.com/article/10.1007/s11661-998-0208-9 | 1
35 |  | http://repozytorium.utp.edu.pl/dlibra/docmetadata?id=169&from=pubindex&dirids=3&lp=120 od strony 145 | 1 | 40% ferryt i 60% perlit, udział grafitu w osnowie 11,5%, kształt wydzieleń grafitu Gf 9 plus do 5% Gf 8, wielkość wydzieleń grafitu Gw 45
36 |  | https://www.tandfonline.com/doi/abs/10.1080/13640461.2002.11819471 | 1
37 |  | https://www.jstage.jst.go.jp/article/matertrans1989/38/8/38_8_682/_article | 1
38 |  | https://www.sciencedirect.com/science/article/abs/pii/S135063070400024X | 1
39 |  | http://atmia.put.poznan.pl/Woluminy/Fil/ATMiA_30_3_4.pdf | 1
40 |  | https://www.tandfonline.com/doi/abs/10.1080/09534962.1988.11818954 | 1
41 |  | http://www.prace.iod.krakow.pl/praceio/1500967249700521d.pdf | 1
42 |  | http://yadda.icm.edu.pl/yadda/element/bwmeta1.element.agro-00133180-403f-4d82-833c-ec20cc722401/c/31.pdf | 1
43 |  | https://www.sciencedirect.com/science/article/abs/pii/S0921509301012102 | 1
44 |  | https://www.sciencedirect.com/science/article/abs/pii/S0921509306014353 | 1
45 |  | https://www.tandfonline.com/doi/abs/10.1179/174328409X407524 | 1
47 |  | https://www.sciencedirect.com/science/article/abs/pii/S0921509304005660
48 |  | https://link.springer.com/article/10.1007/BF02649817
49 |  | https://www.sciencedirect.com/science/article/abs/pii/S0013794413001835?via%3Dihub
50 | Microalloying in austempered ductile iron (ADI)
51 |  | https://www.sciencedirect.com/science/article/abs/pii/S0043164805002760
52 |  | https://www.sciencedirect.com/science/article/abs/pii/S0921509305002534?via%3Dihub
53 |  | https://onlinelibrary.wiley.com/doi/abs/10.1111/ffe.12360
54 |  | https://www.sciencedirect.com/science/article/abs/pii/S014211239800053X
55 |  | https://www.sciencedirect.com/science/article/abs/pii/S0921509305006465
56 |  | https://www.sciencedirect.com/science/article/abs/pii/S0921509306011944
57 |  | https://www.sciencedirect.com/science/article/pii/S0261306907002300
58 |  | https://www.sciencedirect.com/science/article/abs/pii/S0958946502000781
59 |  | https://www.sciencedirect.com/science/article/abs/pii/S0921509307014840
60 |  | http://www.afe.polsl.pl/index.php/pl/715/the-effect-of-microstructure-of-low-alloy-spheroidal-cast-iron-on-impact-strength.pdf
61 |  | https://www.saimm.co.za/Journal/v095n07p357.pdf
Note on D1: Oznacza, czy dane pochodzą z jednego badania
Note on D3: Tutaj brak wiedzy o źrodłach pochodzenia danych

## statystyki
C | Si | Mn | Mg | Cu | Ni | Mo | S | P | V | Cr | Ti | Sn | Al | aust_temp | aust_czas | ausf_temp | ausf_czas | Rm | Rp02 | A5 | HB | KV | K
Min:
3.07 | 1.95 | 0.061 | 0.02 | 0 | 0 | 0 | 0 | 0 | 0 | 0 | 0 | 0 | 0 | 827 | 30 | 240 | 30 | 625 | 7.8 | 0.07 | 204.4444 | 5.5 | 4.4
Max:
3.85 | 3 | 0.66 | 0.5 | 1.6 | 1.9 | 0.5 | 0.125 | 0.65 | 0.05 | 0.5 | 0.1 | 0.0079 | 0.03 | 950 | 180 | 450 | 360 | 1657 | 1418 | 19.9 | 677.2 | 14 | 255.5
AVG:
3.449694 | 2.508295 | 0.2326298 | 0.05212767 | 0.6649957 | 0.8775217 | 0.07641938 | 0.01060659 | 0.03615698 | 0.001174419 | 0.02508527 | 0.00248062 | 0.000200969 | 0.001306202 | 900.3198 | 105.0388 | 341.6008 | 128.3973 | 1119.95 | 898.6246 | 5.930827 | 352.963 | 9.057895 | 81.64527
Dostępne wartości
Rm | Rp02 | A5 | HB | KV | K |  | Wszystkich rekordów: |  |  |  |  | Rekordów w grubościach: |  |  | Suma: | Brakujących grubości:
391 | 293 | 381 | 322 | 19 | 313 |  | 516 |  |  |  |  | T<=30 | 30<t<=60 | 60<t<=100
% względem wszystkich rekordów | [11 empty] | 396 | 48 | 72 | 516 | 0
75.78% | 56.78% | 73.84% | 62.4% | 3.682% | 60.66% |  | Kompletnych rekordów: |  | Procent kompletnych rekordów
[7 empty] | 134 |  | 25.97%
Rekordów z produkcyjnym składem
102
Rekordów z produkcyjną obróbką
352
Produkcyjnych rekordów:
87

## tabela_twardosci
Rockwell | [5 empty] | Rockwell Superficial |  |  |  | Brinell |  | Vickers | Shore
A | B | C | D | E | F | 15-N | 30-N | 45-N | 30-T | 3000 kg | 500 kg | 136 |  | Approx Tensile Strength (psi)
86.5 |  | 70 | 78.5 |  |  | 94 | 86 | 77.6 |  |  |  | 1076 | 101
86 |  | 69 | 77.7 |  |  | 93.5 | 85 | 76.5 |  |  |  | 1044 | 99
85.6 |  | 68 | 76.9 |  |  | 93.2 | 84.4 | 75.4 |  |  |  | 940 | 97
85 |  | 67 | 76.1 |  |  | 92.9 | 83.6 | 74.2 |  |  |  | 900 | 95
84.5 |  | 66 | 75.4 |  |  | 92.5 | 82.8 | 73.2 |  |  |  | 865 | 92
83.9 |  | 65 | 74.5 |  |  | 92.2 | 81.9 | 72 |  | 739 |  | 832 | 91
83.4 |  | 64 | 73.8 |  |  | 91.8 | 81.1 | 71 |  | 722 |  | 800 | 88
82.8 |  | 63 | 73 |  |  | 91.4 | 80.1 | 69.9 |  | 705 |  | 772 | 87
82.3 |  | 62 | 72.2 |  |  | 91.1 | 79.3 | 68.8 |  | 688 |  | 746 | 85
81.8 |  | 61 | 71.5 |  |  | 90.7 | 78.4 | 67.7 |  | 670 |  | 720 | 83
81.2 |  | 60 | 70.7 |  |  | 90.2 | 77.5 | 66.6 |  | 654 |  | 697 | 81 | 320000
80.7 |  | 59 | 69.9 |  |  | 89.8 | 76.6 | 65.5 |  | 634 |  | 674 | 80 | 310000
80.1 |  | 58 | 69.2 |  |  | 89.3 | 75.7 | 64.3 |  | 615 |  | 653 | 78 | 300000
79.6 |  | 57 | 68.5 |  |  | 88.9 | 74.8 | 63.2 |  | 595 |  | 633 | 76 | 290000
79 |  | 56 | 67.7 |  |  | 88.3 | 73.9 | 62 |  | 577 |  | 613 | 75 | 282000
78.5 | 120 | 55 | 66.9 |  |  | 87.9 | 73 | 60.9 |  | 560 |  | 595 | 74 | 274000
78 | 120 | 54 | 66.1 |  |  | 87.4 | 72 | 59.8 |  | 543 |  | 577 | 72 | 266000
77.4 | 119 | 53 | 65.4 |  |  | 86.9 | 71.2 | 58.6 |  | 525 |  | 560 | 71 | 257000
76.8 | 119 | 52 | 64.6 |  |  | 86.4 | 70.2 | 57.4 |  | 500 |  | 544 | 69 | 245000
76.3 | 118 | 51 | 63.8 |  |  | 85.9 | 69.4 | 56.1 |  | 487 |  | 528 | 68 | 239000
75.9 | 117 | 50 | 63.1 |  |  | 85.5 | 68.5 | 55 |  | 475 |  | 513 | 67 | 233000
75.2 | 117 | 49 | 62.1 |  |  | 85 | 67.6 | 53.8 |  | 464 |  | 498 | 66 | 227000
74.7 | 116 | 48 | 61.4 |  |  | 84.5 | 66.7 | 52.5 |  | 451 |  | 484 | 64 | 221000
74.1 | 116 | 47 | 60.8 |  |  | 83.9 | 65.8 | 51.4 |  | 442 |  | 471 | 63 | 217000
73.6 | 115 | 46 | 60 |  |  | 83.5 | 64.8 | 50.3 |  | 432 |  | 458 | 62 | 212000
73.1 | 115 | 45 | 59.2 |  |  | 83 | 64 | 49 |  | 421 |  | 446 | 60 | 206000
72.5 | 114 | 44 | 58.5 |  |  | 82.5 | 63.1 | 47.8 |  | 409 |  | 434 | 58 | 200000
72 | 113 | 43 | 57.7 |  |  | 82 | 62.2 | 46.7 |  | 400 |  | 423 | 57 | 196000
71.5 | 113 | 42 | 56.9 |  |  | 81.5 | 61.3 | 45.5 |  | 390 |  | 412 | 56 | 191000
70.9 | 112 | 41 | 56.2 |  |  | 80.9 | 60.4 | 44.3 |  | 381 |  | 402 | 55 | 187000
70.4 | 112 | 40 | 55.4 |  |  | 80.4 | 59.5 | 43.1 |  | 371 |  | 392 | 54 | 182000
69.9 | 111 | 39 | 54.6 |  |  | 79.9 | 58.6 | 41.9 |  | 362 |  | 382 | 52 | 177000
69.4 | 110 | 38 | 53.8 |  |  | 79.4 | 57.7 | 40.8 |  | 353 |  | 372 | 51 | 173000
68.9 | 110 | 37 | 53.1 |  |  | 78.8 | 56.8 | 39.6 |  | 344 |  | 363 | 50 | 169000
68.4 | 109 | 36 | 52.3 |  |  | 78.3 | 55.9 | 38.4 |  | 336 |  | 354 | 49 | 165000
67.9 | 109 | 35 | 51.5 |  |  | 77.7 | 55 | 37.2 |  | 327 |  | 345 | 48 | 160000
67.4 | 108 | 34 | 50.8 |  |  | 77.2 | 54.2 | 36.1 |  | 319 |  | 336 | 47 | 156000
66.8 | 108 | 33 | 50 |  |  | 76.6 | 53.3 | 34.9 |  | 311 |  | 327 | 46 | 152000
66.3 | 107 | 32 | 49.2 |  |  | 76.1 | 52.1 | 33.7 |  | 301 |  | 318 | 44 | 147000
65.8 | 106 | 31 | 48.4 |  |  | 75.6 | 51.3 | 32.5 |  | 294 |  | 310 | 43 | 144000
65.3 | 105 | 30 | 47.7 |  |  | 75 | 50.4 | 31.3 |  | 286 |  | 302 | 42 | 140000
64.7 | 104 | 29 | 47 |  |  | 74.5 | 49.5 | 30.1 |  | 279 |  | 294 | 41 | 137000
64.3 | 104 | 28 | 46.1 |  |  | 73.9 | 48.6 | 28.9 |  | 271 |  | 286 | 41 | 133000
63.8 | 103 | 27 | 45.2 |  |  | 73.3 | 47.7 | 27.8 |  | 264 |  | 279 | 40 | 129000
63.3 | 103 | 26 | 44.6 |  |  | 72.8 | 46.8 | 26.7 |  | 258 |  | 272 | 39 | 126000
62.8 | 102 | 25 | 43.8 |  |  | 72.2 | 45.9 | 25.5 |  | 253 |  | 266 | 38 | 124000
62.4 | 101 | 24 | 43.1 |  |  | 71.6 | 45 | 24.3 |  | 247 |  | 260 | 37 | 121000
62 | 100 | 23 | 42.1 |  |  | 71 | 44 | 23.1 | 82 | 240 | 201 | 254 | 36 | 118000
61.5 | 99 | 22 | 41.6 |  |  | 70.5 | 43.2 | 22 | 81.5 | 234 | 195 | 248 | 35 | 115000
61 | 98 | 21 | 40.9 |  |  | 69.9 | 42.3 | 20.7 | 81 | 228 | 189 | 243 | 35 | 112000
60.5 | 97 | 20 | 40.1 |  |  | 69.4 | 41.5 | 19.6 | 80.5 | 222 | 184 | 238 | 34 | 109000
59 | 96 | 18 | [6 empty] | 80 | 216 | 179 | 230 | 33 | 106000
58 | 95 | 16 | [6 empty] | 79 | 210 | 175 | 222 | 32 | 103000
57.5 | 94 | 15 | [6 empty] | 78.5 | 205 | 171 | 213 | 31 | 100000
57 | 93 | 13 | [6 empty] | 78 | 200 | 167 | 208 | 30 | 98000
56.5 | 92 | 12 | [6 empty] | 77.5 | 195 | 163 | 204 | 29 | 96000
56 | 91 | 10 | [6 empty] | 77 | 190 | 160 | 196 | 28 | 93000
55.5 | 90 | 9 | [6 empty] | 76 | 185 | 157 | 192 | 27 | 91000
55 | 89 | 8 | [6 empty] | 75.5 | 180 | 154 | 188 | 26 | 88000
54 | 88 | 7 | [6 empty] | 75 | 176 | 151 | 184 | 26 | 86000
53.5 | 87 | 6 | [6 empty] | 74.5 | 172 | 148 | 180 | 26 | 84000
53 | 86 | 5 | [6 empty] | 74 | 169 | 145 | 176 | 25 | 83000
52.5 | 85 | 4 | [6 empty] | 73.5 | 165 | 142 | 173 | 25 | 81000
52 | 84 | 3 | [6 empty] | 73 | 162 | 140 | 170 | 25 | 79000
51 | 83 | 2 | [6 empty] | 72 | 159 | 137 | 166 | 24 | 78000
50.5 | 82 | 1 | [6 empty] | 71.5 | 156 | 135 | 163 | 24 | 76000
50 | 81 | 0 | [6 empty] | 71 | 153 | 133 | 160 | 24 | 75000
49.5 | 80 | [7 empty] | 70 | 150 | 130 |  |  | 73000
49 | 79 | [7 empty] | 69.5 | 147 | 128
48.5 | 78 | [7 empty] | 69 | 144 | 126
48 | 77 | [7 empty] | 68 | 141 | 124
47 | 76 | [7 empty] | 67.5 | 139 | 122
46.5 | 75 |  |  |  | 99.5 |  |  |  | 67 | 137 | 120
46 | 74 |  |  |  | 99 |  |  |  | 66 | 135 | 118
45.5 | 73 |  |  |  | 98.5 |  |  |  | 65.5 | 132 | 116
45 | 72 |  |  |  | 98 |  |  |  | 65 | 130 | 114
44.5 | 71 |  |  | 100 | 97.5 |  |  |  | 64.2 | 127 | 112
44 | 70 |  |  | 99.5 | 97 |  |  |  | 63.5 | 125 | 110
43.5 | 69 |  |  | 99 | 96 |  |  |  | 62.8 | 123 | 109
43 | 68 |  |  | 98 | 95.5 |  |  |  | 62 | 121 | 107
42.5 | 67 |  |  | 97.5 | 95 |  |  |  | 61.4 | 119 | 106
42 | 66 |  |  | 97 | 94.5 |  |  |  | 60.5 | 117 | 104
41.8 | 65 |  |  | 96 | 94 |  |  |  | 60.1 | 116 | 102
41.5 | 64 |  |  | 95.5 | 93.5 |  |  |  | 59.5 | 114 | 101
41 | 63 |  |  | 95 | 93 |  |  |  | 58.7 | 112 | 99
40.5 | 62 |  |  | 94.5 | 92 |  |  |  | 58 | 110 | 98
40 | 61 |  |  | 93.5 | 91.5 |  |  |  | 57.3 | 108 | 96
39.5 | 60 |  |  | 93 | 91 |  |  |  | 56.5 | 107 | 95
39 | 59 |  |  | 92.5 | 90.5 |  |  |  | 55.9 | 106 | 94
38.5 | 58 |  |  | 92 | 90 |  |  |  | 55 | 104 | 92
38 | 57 |  |  | 91 | 89.5 |  |  |  | 54.6 | 102 | 91
37.8 | 56 |  |  | 90.5 | 89 |  |  |  | 54 | 101 | 90
37.5 | 55 |  |  | 90 | 88 |  |  |  | 53.2 | 99 | 89
37 | 54 |  |  | 89.5 | 87.5 |  |  |  | 52.5 |  | 87
36.5 | 53 |  |  | 89 | 87 |  |  |  | 51.8 |  | 86
36 | 52 |  |  | 88 | 86.5 |  |  |  | 51 |  | 85
35.5 | 51 |  |  | 87.5 | 86 |  |  |  | 50.4 |  | 84
35 | 50 |  |  | 87 | 85.5 |  |  |  | 49.5 |  | 83
34.8 | 49 |  |  | 86.5 | 85 |  |  |  | 49.1 |  | 82
34.5 | 48 |  |  | 85.5 | 84.5 |  |  |  | 48.5 |  | 81
34 | 47 |  |  | 85 | 84 |  |  |  | 47.7 |  | 80
33.5 | 46 |  |  | 84.5 | 83 |  |  |  | 47 |  | 79
33 | 45 |  |  | 84 | 82.5 |  |  |  | 46.2 |  | 79
32.5 | 44 |  |  | 83.5 | 82 |  |  |  | 45.5 |  | 78
32 | 43 |  |  | 82.5 | 81.5 |  |  |  | 44.8 |  | 77
31.5 | 42 |  |  | 82 | 81 |  |  |  | 44 |  | 76
31 | 41 |  |  | 81.5 | 80.5 |  |  |  | 43.4 |  | 75
30.8 | 40 |  |  | 81 | 79.5 |  |  |  | 43 |  | 74
30.5 | 39 |  |  | 80 | 79 |  |  |  | 42.1 |  | 74
30 | 38 |  |  | 79.5 | 78.5 |  |  |  | 41.5 |  | 73
29.5 | 37 |  |  | 79 | 78 |  |  |  | 40.7 |  | 72
29 | 36 |  |  | 78.5 | 77.5 |  |  |  | 40 |  | 71
28.5 | 35 |  |  | 78 | 77 |  |  |  | 39.3 |  | 71
28 | 34 |  |  | 77 | 76.5 |  |  |  | 38.5 |  | 70
27.8 | 33 |  |  | 76.5 | 75.5 |  |  |  | 37.9 |  | 69
27.5 | 32 |  |  | 76 | 75 |  |  |  | 37.5 |  | 68
27 | 31 |  |  | 75.5 | 74.5 |  |  |  | 36.6 |  | 68
26.5 | 30 |  |  | 75 | 74 |  |  |  | 36 |  | 67
26 | 29 |  |  | 74 | 73.5 |  |  |  | 35.2 |  | 66
25.5 | 28 |  |  | 73.5 | 73 |  |  |  | 34.5 |  | 66
25 | 27 |  |  | 73 | 72.5 |  |  |  | 33.8 |  | 65
24.5 | 26 |  |  | 72.5 | 72 |  |  |  | 33.1 |  | 65
24.2 | 25 |  |  | 72 | 71 |  |  |  | 32.4 |  | 64
24 | 24 |  |  | 71 | 70.5 |  |  |  | 32 |  | 64
23.5 | 23 |  |  | 70.5 | 70 |  |  |  | 31.1 |  | 63
23 | 22 |  |  | 70 | 69.5 |  |  |  | 30.4 |  | 63
22.5 | 21 |  |  | 69.5 | 69 |  |  |  | 29.7 |  | 62
22 | 20 |  |  | 68.5 | 68.5 |  |  |  | 29 |  | 62
21.5 | 19 |  |  | 68 | 68 |  |  |  | 28.1 |  | 61
21.2 | 18 |  |  | 67.5 | 67 |  |  |  | 27.4 |  | 61
21 | 17 |  |  | 67 | 66.5 |  |  |  | 26.7 |  | 60
20.5 | 16 |  |  | 66.5 | 66 |  |  |  | 26 |  | 60
20 | 15 |  |  | 65.5 | 65.5 |  |  |  | 25.3 |  | 59
| 14 |  |  | 65 | 65 |  |  |  | 24.6 |  | 59
| 13 |  |  | 64.5 | 64.5 |  |  |  | 23.9 |  | 58
| 12 |  |  | 64 | 64 |  |  |  | 23.5 |  | 58
| 11 |  |  | 63.5 | 63.5 |  |  |  | 22.6 |  | 57
| 10 |  |  | 62.5 | 63 |  |  |  | 21.9 |  | 57
| 9 |  |  | 62 | 62 |  |  |  | 21.2 |  | 56
| 8 |  |  | 61.5 | 61.5 |  |  |  | 20.5 |  | 56
| 7 |  |  | 61 | 61 |  |  |  | 19.8 |  | 56
| 6 |  |  | 60.5 | 60.5 |  |  |  | 19.1 |  | 55
| 5 |  |  | 60 | 60 |  |  |  | 18.4 |  | 55
| 4 |  |  | 59 | 59.5 |  |  |  | 18 |  | 55
| 3 |  |  | 58.5 | 59 |  |  |  | 17.1 |  | 54
| 2 |  |  | 58 | 58 |  |  |  | 16.4 |  | 54
| 1 |  |  | 57.5 | 57.5 |  |  |  | 15.7 |  | 53
| 0 |  |  | 57 | 57 |  |  |  | 15 |  | 53

## EN_1564_2012
Gatunek żeliwa | Rm, MPa | Rp0,2, MPa | A5, % | HBW | K, J | KV, J
EN-GJS-800-10 | 800 | 500 | 10 | 250-310 | 110 | 10
EN-GJS-900-8 | 900 | 600 | 8 | 280-340 | 100 | 9.1
EN-GJS-1050-6 | 1050 | 700 | 6 | 320-380 | 80 | 7.3
EN-GJS-1200-3 | 1200 | 850 | 3 | 340-420 | 60 | 5.5
EN-GJS-1400-1 | 1400 | 1100 | 1 | 380-480 | 35 | 3.2

## podejrzane
3.6 | 2.7 | 0.1 | 0.06 | 0 | 0 | 0 | 0.07 | 0.02 | 0 | 0 | 0 | 0 | 0 | 900 | 60 | 270 | 60 | 938.8 | [5 empty] | 2
3.6 | 2.7 | 0.1 | 0.06 | 0 | 0 | 0 | 0.07 | 0.02 | 0 | 0 | 0 | 0 | 0 | 900 | 60 | 370 | 60 | 698 | [5 empty] | 2
3.5 | 2.9 | 0.2 | 0.07376 | 0.5 | 0 | 0 | 0.09 | 0.03 | 0 | 0 | 0 | 0 | 0 | 900 | 60 | 270 | 60 | 988.8 | [5 empty] | 2
3.5 | 2.9 | 0.2 | 0.07376 | 0.5 | 0 | 0 | 0.09 | 0.03 | 0 | 0 | 0 | 0 | 0 | 900 | 60 | 370 | 60 | 816.7 | [5 empty] | 2
3.7 | 2.6 | 0.1 | 0.05609524 | 1 | 0 | 0 | 0.08 | 0.02 | 0 | 0 | 0 | 0 | 0 | 900 | 60 | 270 | 60 | 1096.1 | [5 empty] | 2
3.7 | 2.6 | 0.1 | 0.05609524 | 1 | 0 | 0 | 0.08 | 0.02 | 0 | 0 | 0 | 0 | 0 | 900 | 60 | 370 | 60 | 828.3 | [5 empty] | 2
3.9 | 2.7 | 0.2 | 0.07348387 | 1.5 | 0 | 0 | 0.09 | 0.02 | 0 | 0 | 0 | 0 | 0 | 900 | 60 | 270 | 60 | 1222.4 | [5 empty] | 2
3.9 | 2.7 | 0.2 | 0.07348387 | 1.5 | 0 | 0 | 0.09 | 0.02 | 0 | 0 | 0 | 0 | 0 | 900 | 60 | 370 | 60 | 911.6 | [5 empty] | 2
3.6 | 2.7 | 0.1 | 0.0776 | 0 | 0 | 0 | 0.08 | 0.02 | 0 | 0 | 0 | 0 | 0 | 900 | 60 | 270 | 60 | 938.8 | [5 empty] | 2
3.6 | 2.7 | 0.1 | 0.0776 | 0 | 0 | 0 | 0.08 | 0.02 | 0 | 0 | 0 | 0 | 0 | 900 | 60 | 370 | 60 | 698 | [5 empty] | 2
3.7 | 2.8 | 0.2 | 0.0776 | 0 | 1 | 0 | 0.09 | 0.02 | 0 | 0 | 0 | 0 | 0 | 900 | 60 | 270 | 60 | 970.5 | [5 empty] | 2
3.7 | 2.8 | 0.2 | 0.0776 | 0 | 1 | 0 | 0.09 | 0.02 | 0 | 0 | 0 | 0 | 0 | 900 | 60 | 370 | 60 | 721.18 | [5 empty] | 2
3.7 | 2.7 | 0.2 | 0.07106944 | 0 | 2 | 0 | 0.08 | 0.02 | 0 | 0 | 0 | 0 | 0 | 900 | 60 | 270 | 60 | 979.7 | [5 empty] | 2
3.7 | 2.7 | 0.2 | 0.07106944 | 0 | 2 | 0 | 0.08 | 0.02 | 0 | 0 | 0 | 0 | 0 | 900 | 60 | 370 | 60 | 732.8 | [5 empty] | 2
3.8 | 2.7 | 0.2 | 0.08383333 | 0 | 3 | 0 | 0.08 | 0.02 | 0 | 0 | 0 | 0 | 0 | 900 | 60 | 270 | 60 | 1082.5 | [5 empty] | 2 | 1
3.8 | 2.7 | 0.2 | 0.08383333 | 0 | 3 | 0 | 0.08 | 0.02 | 0 | 0 | 0 | 0 | 0 | 900 | 60 | 370 | 60 | 917.7 | [5 empty] | 2
3.8 | 2.9 | 0.2 | 0.0776 | 0 | 0 | 0 | 0.07 | 0.03 | 0 | 0 | 0 | 0 | 0 | 900 | 60 | 270 | 60 | 938.8 | [5 empty] | 2
3.8 | 2.9 | 0.2 | 0.0776 | 0 | 0 | 0 | 0.07 | 0.03 | 0 | 0 | 0 | 0 | 0 | 900 | 60 | 370 | 60 | 698 | [5 empty] | 2
3.7 | 2.7 | 0.1 | 0.07137705 | 0.5 | 1 | 0 | 0.09 | 0.02 | 0 | 0 | 0 | 0 | 0 | 900 | 60 | 270 | 60 | 1034.3 | [5 empty] | 2
3.7 | 2.7 | 0.1 | 0.07137705 | 0.5 | 1 | 0 | 0.09 | 0.02 | 0 | 0 | 0 | 0 | 0 | 900 | 60 | 370 | 60 | 715.7 | [5 empty] | 2
3.6 | 2.8 | 0.1 | 0.04778571 | 1 | 2 | 0 | 0.08 | 0.02 | 0 | 0 | 0 | 0 | 0 | 900 | 60 | 270 | 60 | 1055.3 | [5 empty] | 2
3.6 | 2.8 | 0.1 | 0.04778571 | 1 | 2 | 0 | 0.08 | 0.02 | 0 | 0 | 0 | 0 | 0 | 900 | 60 | 370 | 60 | 738.7 | [5 empty] | 2
3.8 | 2.9 | 0.2 | 0.04547368 | 1.5 | 3 | 0 | 0.08 | 0.02 | 0 | 0 | 0 | 0 | 0 | 900 | 60 | 270 | 60 | 1164.1 | [5 empty] | 2
3.8 | 2.9 | 0.2 | 0.04547368 | 1.5 | 3 | 0 | 0.08 | 0.02 | 0 | 0 | 0 | 0 | 0 | 900 | 60 | 370 | 60 | 787.3 | [5 empty] | 2
3.65 | 2.59 | 0.18 | 0.06 | 0 | 0 | 0 | 0.014 | 0.052 | 0 | 0 | 0 | 0 | 0 | 830 | 60 | 300 | 8 | 473 | 316 | 10 | 160 | 6.4 | 70.4 | 3 | [12 empty] | 1 | 25 | 1 | 0 | 1 | 1 | 1 | 1 | 1 | 1 | 0 | 1 | 1 | 0 | 0 | 0 | 0 | 46
3.65 | 2.59 | 0.18 | 0.06 | 0 | 0 | 0 | 0.014 | 0.052 | 0 | 0 | 0 | 0 | 0 | 830 | 60 | 300 | 16 | 613 | 391 | 4 | 170 | 6.666667 | 73.33333 | 3 | [12 empty] | 1 | 25 | 1 | 0 | 1 | 1 | 1 | 1 | 1 | 1 | 0 | 1 | 1 | 0 | 0 | 0 | 0 | 46
3.65 | 2.59 | 0.18 | 0.06 | 0 | 0 | 0 | 0.014 | 0.052 | 0 | 0 | 0 | 0 | 0 | 830 | 60 | 300 | 32 | 468 | 317 | 12 | 161 | 6.966667 | 76.63333 | 3 | [12 empty] | 1 | 25 | 1 | 0 | 1 | 1 | 1 | 1 | 1 | 1 | 0 | 1 | 1 | 1 | 0 | 0 | 0 | 56
3.65 | 2.59 | 0.18 | 0.06 | 0 | 0 | 0 | 0.014 | 0.052 | 0 | 0 | 0 | 0 | 0 | 830 | 60 | 300 | 64 | 453 | 315 | 14 | 163 | 6.533333 | 71.86667 | 3 | [12 empty] | 1 | 25 | 1 | 0 | 1 | 1 | 1 | 1 | 1 | 1 | 0 | 1 | 1 | 1 | 0 | 0 | 0 | 56
3.65 | 2.59 | 0.18 | 0.06 | 0 | 0 | 0 | 0.014 | 0.052 | 0 | 0 | 0 | 0 | 0 | 830 | 60 | 400 | 8 | 450 | 320 | 14 | 158 | 14.9 | 163.9 | 3 | 1 | [11 empty] | 1 | 25 | 1 | 0 | 1 | 1 | 1 | 1 | 1 | 1 | 0 | 1 | 1 | 0 | 0 | 0 | 0 | 46
3.65 | 2.59 | 0.18 | 0.06 | 0 | 0 | 0 | 0.014 | 0.052 | 0 | 0 | 0 | 0 | 0 | 830 | 60 | 400 | 16 | 455 | 313 | 14 | 161 | 15.1 | 166.1 | 3 | [12 empty] | 1 | 25 | 1 | 0 | 1 | 1 | 1 | 1 | 1 | 1 | 0 | 1 | 1 | 0 | 0 | 0 | 0 | 46
3.65 | 2.59 | 0.18 | 0.06 | 0 | 0 | 0 | 0.014 | 0.052 | 0 | 0 | 0 | 0 | 0 | 830 | 60 | 400 | 32 | 448 | 302 | 16 | 156 | 12.9 | 141.9 | 3 | [12 empty] | 1 | 25 | 1 | 0 | 1 | 1 | 1 | 1 | 1 | 1 | 0 | 1 | 1 | 1 | 0 | 0 | 0 | 56
3.65 | 2.59 | 0.18 | 0.06 | 0 | 0 | 0 | 0.014 | 0.052 | 0 | 0 | 0 | 0 | 0 | 830 | 60 | 400 | 64 | 534 | 372 | 14 | 152 | 9.133333 | 100.4667 | 3 |  |  |  | 1 | [8 empty] | 1 | 25 | 1 | 0 | 1 | 1 | 1 | 1 | 1 | 1 | 0 | 1 | 1 | 1 | 0 | 0 | 0 | 56
3.65 | 2.59 | 0.18 | 0.06 | 0 | 0 | 0 | 0.014 | 0.052 | 0 | 0 | 0 | 0 | 0 | 860 | 60 | 300 | 8 | 655 | 391 | 3 | 172 | 6.233333 | 68.56667 | 3 |  |  |  |  | 1 | [7 empty] | 1 | 25 | 1 | 0 | 1 | 1 | 1 | 1 | 1 | 1 | 1 | 1 | 1 | 0 | 0 | 0 | 0 | 55
3.65 | 2.59 | 0.18 | 0.06 | 0 | 0 | 0 | 0.014 | 0.052 | 0 | 0 | 0 | 0 | 0 | 860 | 60 | 300 | 16 | 998 | 696 | 2 | 222 | 6.766667 | 74.43333 | 3 | [12 empty] | 1 | 25 | 1 | 0 | 1 | 1 | 1 | 1 | 1 | 1 | 1 | 1 | 1 | 0 | 0 | 0 | 0 | 55
3.65 | 2.59 | 0.18 | 0.06 | 0 | 0 | 0 | 0.014 | 0.052 | 0 | 0 | 0 | 0 | 0 | 860 | 60 | 300 | 32 | 545 | 352 | 5 | 151 | 6.133333 | 67.46667 | 3 | [12 empty] | 1 | 25 | 1 | 0 | 1 | 1 | 1 | 1 | 1 | 1 | 1 | 1 | 1 | 1 | 0 | 1 | 0 | 65
3.65 | 2.59 | 0.18 | 0.06 | 0 | 0 | 0 | 0.014 | 0.052 | 0 | 0 | 0 | 0 | 0 | 860 | 60 | 300 | 64 | 642 | 426 | 3 | 155 | 5.933333 | 65.26667 | 3 |  |  |  |  | 1 | [7 empty] | 1 | 25 | 1 | 0 | 1 | 1 | 1 | 1 | 1 | 1 | 1 | 1 | 1 | 1 | 0 | 1 | 0 | 65
3.65 | 2.59 | 0.18 | 0.06 | 0 | 0 | 0 | 0.014 | 0.052 | 0 | 0 | 0 | 0 | 0 | 860 | 60 | 400 | 8 | 760 | 517 | 8 | 211 | 13.06667 | 143.7333 | 3 | [12 empty] | 1 | 25 | 1 | 0 | 1 | 1 | 1 | 1 | 1 | 1 | 1 | 1 | 1 | 0 | 0 | 0 | 0 | 55
3.65 | 2.59 | 0.18 | 0.06 | 0 | 0 | 0 | 0.014 | 0.052 | 0 | 0 | 0 | 0 | 0 | 860 | 60 | 400 | 16 | 841 | 601 | 11 | 210 | 13.66667 | 150.3333 | 3 | [12 empty] | 1 | 25 | 1 | 0 | 1 | 1 | 1 | 1 | 1 | 1 | 1 | 1 | 1 | 0 | 0 | 0 | 0 | 55
3.65 | 2.59 | 0.18 | 0.06 | 0 | 0 | 0 | 0.014 | 0.052 | 0 | 0 | 0 | 0 | 0 | 860 | 60 | 400 | 32 | 805 | 561 | 8 | 195 | 14.13333 | 155.4667 | 3 | [12 empty] | 1 | 25 | 1 | 0 | 1 | 1 | 1 | 1 | 1 | 1 | 1 | 1 | 1 | 1 | 0 | 1 | 0 | 65
3.65 | 2.59 | 0.18 | 0.06 | 0 | 0 | 0 | 0.014 | 0.052 | 0 | 0 | 0 | 0 | 0 | 860 | 60 | 400 | 64 | 855 | 613 | 9 | 199 | 11.73333 | 129.0667 | 3 | [12 empty] | 1 | 25 | 1 | 0 | 1 | 1 | 1 | 1 | 1 | 1 | 1 | 1 | 1 | 1 | 0 | 1 | 0 | 65
3.65 | 2.59 | 0.18 | 0.06 | 0 | 0 | 0 | 0.014 | 0.052 | 0 | 0 | 0 | 0 | 0 | 910 | 90 | 300 | 8 | 1422 | 921 | 4 | 388 | 7.633333 | 83.96667 | 3 | [12 empty] | 1 | 25 | 1 | 0 | 1 | 1 | 1 | 1 | 1 | 1 | 1 | 1 | 1 | 0 | 0 | 0 | 0 | 55
3.65 | 2.59 | 0.18 | 0.06 | 0 | 0 | 0 | 0.014 | 0.052 | 0 | 0 | 0 | 0 | 0 | 910 | 90 | 300 | 16 | 1395 | 1077 | 3 | 377 | 8.5 | 93.5 | 3 | [12 empty] | 1 | 25 | 1 | 0 | 1 | 1 | 1 | 1 | 1 | 1 | 1 | 1 | 1 | 0 | 0 | 0 | 0 | 55
3.65 | 2.59 | 0.18 | 0.06 | 0 | 0 | 0 | 0.014 | 0.052 | 0 | 0 | 0 | 0 | 0 | 910 | 90 | 300 | 32 | 1385 | 1138 | 3 | 360 | 9.6 | 105.6 | 3 |  |  | 1 | [9 empty] | 1 | 25 | 1 | 0 | 1 | 1 | 1 | 1 | 1 | 1 | 1 | 1 | 1 | 1 | 0 | 1 | 0 | 65
3.65 | 2.59 | 0.18 | 0.06 | 0 | 0 | 0 | 0.014 | 0.052 | 0 | 0 | 0 | 0 | 0 | 910 | 90 | 300 | 64 | 1425 | 1118 | 3 | 386 | 8.8 | 96.8 | 3 | [12 empty] | 1 | 25 | 1 | 0 | 1 | 1 | 1 | 1 | 1 | 1 | 1 | 1 | 1 | 1 | 0 | 1 | 0 | 65
3.65 | 2.59 | 0.18 | 0.06 | 0 | 0 | 0 | 0.014 | 0.052 | 0 | 0 | 0 | 0 | 0 | 910 | 90 | 400 | 8 | 956 | 739 | 9 | 249 | 16.46667 | 181.1333 | 3 | 1 | [11 empty] | 1 | 25 | 1 | 0 | 1 | 1 | 1 | 1 | 1 | 1 | 1 | 1 | 1 | 0 | 0 | 0 | 0 | 55
3.65 | 2.59 | 0.18 | 0.06 | 0 | 0 | 0 | 0.014 | 0.052 | 0 | 0 | 0 | 0 | 0 | 910 | 90 | 400 | 16 | 957 | 748 | 10 | 251 | 16.73333 | 184.0667 | 3 |  |  |  |  | 1 | [7 empty] | 1 | 25 | 1 | 0 | 1 | 1 | 1 | 1 | 1 | 1 | 1 | 1 | 1 | 0 | 0 | 0 | 0 | 55
3.65 | 2.59 | 0.18 | 0.06 | 0 | 0 | 0 | 0.014 | 0.052 | 0 | 0 | 0 | 0 | 0 | 910 | 90 | 400 | 32 | 974 | 765 | 10 | 258 | 15.56667 | 171.2333 | 3 | [12 empty] | 1 | 25 | 1 | 0 | 1 | 1 | 1 | 1 | 1 | 1 | 1 | 1 | 1 | 1 | 0 | 1 | 0 | 65
3.65 | 2.59 | 0.18 | 0.06 | 0 | 0 | 0 | 0.014 | 0.052 | 0 | 0 | 0 | 0 | 0 | 910 | 90 | 400 | 64 | 976 | 756 | 9 | 248 | 13.03333 | 143.3667 | 3 | [12 empty] | 1 | 25 | 1 | 0 | 1 | 1 | 1 | 1 | 1 | 1 | 1 | 1 | 1 | 1 | 0 | 1 | 0 | 65
3.65 | 2.59 | 0.18 | 0.06 | 0 | 0 | 0 | 0.014 | 0.052 | 0 | 0 | 0 | 0 | 0 | 920 | 90 | 300 | 8 | 1416 | 883 | 4 | 385 | 7.033333 | 77.36667 | 3 | [12 empty] | 1 | 25 | 1 | 0 | 1 | 1 | 1 | 1 | 1 | 1 | 1 | 1 | 1 | 0 | 0 | 0 | 0 | 55
3.65 | 2.59 | 0.18 | 0.06 | 0 | 0 | 0 | 0.014 | 0.052 | 0 | 0 | 0 | 0 | 0 | 920 | 90 | 300 | 16 | 1437 | 1047 | 5 | 381 | 7.2 | 79.2 | 3 | [12 empty] | 1 | 25 | 1 | 0 | 1 | 1 | 1 | 1 | 1 | 1 | 1 | 1 | 1 | 0 | 0 | 0 | 0 | 55
3.65 | 2.59 | 0.18 | 0.06 | 0 | 0 | 0 | 0.014 | 0.052 | 0 | 0 | 0 | 0 | 0 | 920 | 90 | 300 | 32 | 1411 | 1133 | 4 | 372 | 7.166667 | 78.83333 | 3 | [12 empty] | 1 | 25 | 1 | 0 | 1 | 1 | 1 | 1 | 1 | 1 | 1 | 1 | 1 | 1 | 0 | 1 | 0 | 65
3.65 | 2.59 | 0.18 | 0.06 | 0 | 0 | 0 | 0.014 | 0.052 | 0 | 0 | 0 | 0 | 0 | 920 | 90 | 300 | 64 | 1419 | 1134 | 4 | 388 | 8.166667 | 89.83333 | 3 | [12 empty] | 1 | 25 | 1 | 0 | 1 | 1 | 1 | 1 | 1 | 1 | 1 | 1 | 1 | 1 | 0 | 1 | 0 | 65
3.65 | 2.59 | 0.18 | 0.06 | 0 | 0 | 0 | 0.014 | 0.052 | 0 | 0 | 0 | 0 | 0 | 920 | 90 | 400 | 8 | 953 | 703 | 10 | 251 | 16.2 | 178.2 | 3 | [12 empty] | 1 | 25 | 1 | 0 | 1 | 1 | 1 | 1 | 1 | 1 | 1 | 1 | 1 | 0 | 0 | 0 | 0 | 55
3.65 | 2.59 | 0.18 | 0.06 | 0 | 0 | 0 | 0.014 | 0.052 | 0 | 0 | 0 | 0 | 0 | 920 | 90 | 400 | 16 | 955 | 729 | 12 | 254 | 16.6 | 182.6 | 3 | [12 empty] | 1 | 25 | 1 | 0 | 1 | 1 | 1 | 1 | 1 | 1 | 1 | 1 | 1 | 0 | 0 | 0 | 0 | 55
3.65 | 2.59 | 0.18 | 0.06 | 0 | 0 | 0 | 0.014 | 0.052 | 0 | 0 | 0 | 0 | 0 | 920 | 90 | 400 | 32 | 956 | 730 | 11 | 253 | 15.46667 | 170.1333 | 3 | [12 empty] | 1 | 25 | 1 | 0 | 1 | 1 | 1 | 1 | 1 | 1 | 1 | 1 | 1 | 1 | 0 | 1 | 0 | 65
3.65 | 2.59 | 0.18 | 0.06 | 0 | 0 | 0 | 0.014 | 0.052 | 0 | 0 | 0 | 0 | 0 | 920 | 90 | 400 | 64 | 980 | 745 | 11 | 255 | 9.766667 | 107.4333 | 3 | [12 empty] | 1 | 25 | 1 | 0 | 1 | 1 | 1 | 1 | 1 | 1 | 1 | 1 | 1 | 1 | 0 | 1 | 0 | 65
3.65 | 2.59 | 0.18 | 0.06 | 0 | 0 | 0 | 0.014 | 0.052 | 0 | 0 | 0 | 0 | 0 | 933 | 90 | 300 | 8 | 1340 | 787 | 3 | 387 | 7.566667 | 83.23333 | 3 | [12 empty] | 1 | 25 | 1 | 0 | 1 | 1 | 1 | 1 | 1 | 1 | 1 | 1 | 1 | 0 | 0 | 0 | 0 | 55
3.65 | 2.59 | 0.18 | 0.06 | 0 | 0 | 0 | 0.014 | 0.052 | 0 | 0 | 0 | 0 | 0 | 933 | 90 | 300 | 16 | 1379 | 964 | 4 | 382 | 7.733333 | 85.06667 | 3 | [12 empty] | 1 | 25 | 1 | 0 | 1 | 1 | 1 | 1 | 1 | 1 | 1 | 1 | 1 | 0 | 0 | 0 | 0 | 55
3.65 | 2.59 | 0.18 | 0.06 | 0 | 0 | 0 | 0.014 | 0.052 | 0 | 0 | 0 | 0 | 0 | 933 | 90 | 300 | 32 | 1368 | 1059 | 4 | 369 | 7.166667 | 78.83333 | 3 | 1 | [11 empty] | 1 | 25 | 1 | 0 | 1 | 1 | 1 | 1 | 1 | 1 | 1 | 1 | 1 | 1 | 0 | 1 | 0 | 65
3.65 | 2.59 | 0.18 | 0.06 | 0 | 0 | 0 | 0.014 | 0.052 | 0 | 0 | 0 | 0 | 0 | 933 | 90 | 300 | 64 | 1384 | 1141 | 4 | 382 | 6.733333 | 74.06667 | 3 | [12 empty] | 1 | 25 | 1 | 0 | 1 | 1 | 1 | 1 | 1 | 1 | 1 | 1 | 1 | 1 | 0 | 1 | 0 | 65
3.65 | 2.59 | 0.18 | 0.06 | 0 | 0 | 0 | 0.014 | 0.052 | 0 | 0 | 0 | 0 | 0 | 933 | 90 | 400 | 8 | 929 | 654 | 7 | 260 | 15.23333 | 167.5667 | 3 |  |  |  | 1 | [8 empty] | 1 | 25 | 1 | 0 | 1 | 1 | 1 | 1 | 1 | 1 | 1 | 1 | 1 | 0 | 0 | 0 | 0 | 55
3.65 | 2.59 | 0.18 | 0.06 | 0 | 0 | 0 | 0.014 | 0.052 | 0 | 0 | 0 | 0 | 0 | 933 | 90 | 400 | 16 | 943 | 676 | 10 | 258 | 16.83333 | 185.1667 | 3 |  |  |  | 1 | [8 empty] | 1 | 25 | 1 | 0 | 1 | 1 | 1 | 1 | 1 | 1 | 1 | 1 | 1 | 0 | 0 | 0 | 0 | 55
3.65 | 2.59 | 0.18 | 0.06 | 0 | 0 | 0 | 0.014 | 0.052 | 0 | 0 | 0 | 0 | 0 | 933 | 90 | 400 | 32 | 964 | 694 | 12 | 261 | 15.96667 | 175.6333 | 3 | 1 |  |  | 1 | [8 empty] | 1 | 25 | 1 | 0 | 1 | 1 | 1 | 1 | 1 | 1 | 1 | 1 | 1 | 1 | 0 | 1 | 0 | 65
3.65 | 2.59 | 0.18 | 0.06 | 0 | 0 | 0 | 0.014 | 0.052 | 0 | 0 | 0 | 0 | 0 | 933 | 90 | 400 | 64 | 977 | 714 | 12 | 269 | 14.23333 | 156.5667 | 3 |  |  |  | 1 | [8 empty] | 1 | 25 | 1 | 0 | 1 | 1 | 1 | 1 | 1 | 1 | 1 | 1 | 1 | 1 | 0 | 1 | 0 | 65
3.41 | 2.62 | 0.3 | 0.056 | 0.48 | 0 | 0 | 0.016 | 0.046 | 0 | 0 | 0 | 0 | 0 | 830 | 60 | 300 | 8 |  |  |  |  | 7.733333 | 85.06667 | 4 | [12 empty] | 0 | 25 | 1 | 1 | 1 | 1 | 1 | 1 | 1 | 1 | 0 | 1 | 1 | 0 | 1 | 0 | 0 | 47
3.41 | 2.62 | 0.3 | 0.056 | 0.48 | 0 | 0 | 0.016 | 0.046 | 0 | 0 | 0 | 0 | 0 | 830 | 60 | 300 | 16 |  |  |  |  | 8.333333 | 91.66667 | 4 | [12 empty] | 0 | 25 | 1 | 1 | 1 | 1 | 1 | 1 | 1 | 1 | 0 | 1 | 1 | 0 | 1 | 0 | 0 | 47
3.41 | 2.62 | 0.3 | 0.056 | 0.48 | 0 | 0 | 0.016 | 0.046 | 0 | 0 | 0 | 0 | 0 | 830 | 60 | 300 | 32 |  |  |  |  | 8.7 | 95.7 | 4 | [12 empty] | 0 | 25 | 1 | 1 | 1 | 1 | 1 | 1 | 1 | 1 | 0 | 1 | 1 | 1 | 1 | 0 | 0 | 57
3.41 | 2.62 | 0.3 | 0.056 | 0.48 | 0 | 0 | 0.016 | 0.046 | 0 | 0 | 0 | 0 | 0 | 830 | 60 | 300 | 64 |  |  |  |  | 8.9 | 97.9 | 4 | [12 empty] | 0 | 25 | 1 | 1 | 1 | 1 | 1 | 1 | 1 | 1 | 0 | 1 | 1 | 1 | 1 | 0 | 0 | 57
3.41 | 2.62 | 0.3 | 0.056 | 0.48 | 0 | 0 | 0.016 | 0.046 | 0 | 0 | 0 | 0 | 0 | 830 | 60 | 400 | 8 |  |  |  |  | 15.4 | 169.4 | 4 | [12 empty] | 0 | 25 | 1 | 1 | 1 | 1 | 1 | 1 | 1 | 1 | 0 | 1 | 1 | 0 | 1 | 0 | 0 | 47
3.41 | 2.62 | 0.3 | 0.056 | 0.48 | 0 | 0 | 0.016 | 0.046 | 0 | 0 | 0 | 0 | 0 | 830 | 60 | 400 | 16 |  |  |  |  | 15.80333 | 173.8367 | 4 | [12 empty] | 0 | 25 | 1 | 1 | 1 | 1 | 1 | 1 | 1 | 1 | 0 | 1 | 1 | 0 | 1 | 0 | 0 | 47
3.41 | 2.62 | 0.3 | 0.056 | 0.48 | 0 | 0 | 0.016 | 0.046 | 0 | 0 | 0 | 0 | 0 | 830 | 60 | 400 | 32 |  |  |  |  | 16.2 | 178.2 | 4 | [12 empty] | 0 | 25 | 1 | 1 | 1 | 1 | 1 | 1 | 1 | 1 | 0 | 1 | 1 | 1 | 1 | 0 | 0 | 57
3.41 | 2.62 | 0.3 | 0.056 | 0.48 | 0 | 0 | 0.016 | 0.046 | 0 | 0 | 0 | 0 | 0 | 830 | 60 | 400 | 64 |  |  |  |  | 16.56667 | 182.2333 | 4 | [12 empty] | 0 | 25 | 1 | 1 | 1 | 1 | 1 | 1 | 1 | 1 | 0 | 1 | 1 | 1 | 1 | 0 | 0 | 57
3.41 | 2.62 | 0.3 | 0.056 | 0.48 | 0 | 0 | 0.016 | 0.046 | 0 | 0 | 0 | 0 | 0 | 860 | 60 | 300 | 8 |  |  |  |  | 6.933333 | 76.26667 | 4 | [12 empty] | 0 | 25 | 1 | 1 | 1 | 1 | 1 | 1 | 1 | 1 | 1 | 1 | 1 | 0 | 1 | 0 | 0 | 56
3.41 | 2.62 | 0.3 | 0.056 | 0.48 | 0 | 0 | 0.016 | 0.046 | 0 | 0 | 0 | 0 | 0 | 860 | 60 | 300 | 16 |  |  |  |  | 7.366667 | 81.03333 | 4 | [12 empty] | 0 | 25 | 1 | 1 | 1 | 1 | 1 | 1 | 1 | 1 | 1 | 1 | 1 | 0 | 1 | 0 | 0 | 56
3.41 | 2.62 | 0.3 | 0.056 | 0.48 | 0 | 0 | 0.016 | 0.046 | 0 | 0 | 0 | 0 | 0 | 860 | 60 | 300 | 32 |  |  |  |  | 7.766667 | 85.43333 | 4 | [12 empty] | 0 | 25 | 1 | 1 | 1 | 1 | 1 | 1 | 1 | 1 | 1 | 1 | 1 | 1 | 1 | 1 | 1 | 66
3.41 | 2.62 | 0.3 | 0.056 | 0.48 | 0 | 0 | 0.016 | 0.046 | 0 | 0 | 0 | 0 | 0 | 860 | 60 | 300 | 64 |  |  |  |  | 8.233333 | 90.56667 | 4 | [12 empty] | 0 | 25 | 1 | 1 | 1 | 1 | 1 | 1 | 1 | 1 | 1 | 1 | 1 | 1 | 1 | 1 | 1 | 66
3.41 | 2.62 | 0.3 | 0.056 | 0.48 | 0 | 0 | 0.016 | 0.046 | 0 | 0 | 0 | 0 | 0 | 860 | 60 | 400 | 8 |  |  |  |  | 14.1 | 155.1 | 4 |  |  |  |  | 1 | [7 empty] | 0 | 25 | 1 | 1 | 1 | 1 | 1 | 1 | 1 | 1 | 1 | 1 | 1 | 0 | 1 | 0 | 0 | 56
3.41 | 2.62 | 0.3 | 0.056 | 0.48 | 0 | 0 | 0.016 | 0.046 | 0 | 0 | 0 | 0 | 0 | 860 | 60 | 400 | 16 |  |  |  |  | 14.43333 | 158.7667 | 4 |  |  |  |  | 1 | [7 empty] | 0 | 25 | 1 | 1 | 1 | 1 | 1 | 1 | 1 | 1 | 1 | 1 | 1 | 0 | 1 | 0 | 0 | 56
3.41 | 2.62 | 0.3 | 0.056 | 0.48 | 0 | 0 | 0.016 | 0.046 | 0 | 0 | 0 | 0 | 0 | 860 | 60 | 400 | 32 |  |  |  |  | 14.83333 | 163.1667 | 4 |  |  |  |  | 1 | [7 empty] | 0 | 25 | 1 | 1 | 1 | 1 | 1 | 1 | 1 | 1 | 1 | 1 | 1 | 1 | 1 | 1 | 1 | 66
3.41 | 2.62 | 0.3 | 0.056 | 0.48 | 0 | 0 | 0.016 | 0.046 | 0 | 0 | 0 | 0 | 0 | 860 | 60 | 400 | 64 |  |  |  |  | 14.2 | 156.2 | 4 |  |  |  |  | 1 | [7 empty] | 0 | 25 | 1 | 1 | 1 | 1 | 1 | 1 | 1 | 1 | 1 | 1 | 1 | 1 | 1 | 1 | 1 | 66
3.41 | 2.62 | 0.3 | 0.056 | 0.48 | 0 | 0 | 0.016 | 0.046 | 0 | 0 | 0 | 0 | 0 | 900 | 60 | 300 | 8 |  |  |  |  | 7.9 | 86.9 | 4 | [12 empty] | 0 | 25 | 1 | 1 | 1 | 1 | 1 | 1 | 1 | 1 | 1 | 1 | 1 | 0 | 1 | 0 | 0 | 56
3.41 | 2.62 | 0.3 | 0.056 | 0.48 | 0 | 0 | 0.016 | 0.046 | 0 | 0 | 0 | 0 | 0 | 900 | 60 | 300 | 16 |  |  |  |  | 8.066667 | 88.73333 | 4 | [12 empty] | 0 | 25 | 1 | 1 | 1 | 1 | 1 | 1 | 1 | 1 | 1 | 1 | 1 | 0 | 1 | 0 | 0 | 56
3.41 | 2.62 | 0.3 | 0.056 | 0.48 | 0 | 0 | 0.016 | 0.046 | 0 | 0 | 0 | 0 | 0 | 900 | 60 | 300 | 32 |  |  |  |  | 8.333333 | 91.66667 | 4 | [12 empty] | 0 | 25 | 1 | 1 | 1 | 1 | 1 | 1 | 1 | 1 | 1 | 1 | 1 | 1 | 1 | 1 | 1 | 66
3.41 | 2.62 | 0.3 | 0.056 | 0.48 | 0 | 0 | 0.016 | 0.046 | 0 | 0 | 0 | 0 | 0 | 900 | 60 | 300 | 64 |  |  |  |  | 7.833333 | 86.16667 | 4 | [12 empty] | 0 | 25 | 1 | 1 | 1 | 1 | 1 | 1 | 1 | 1 | 1 | 1 | 1 | 1 | 1 | 1 | 1 | 66
3.41 | 2.62 | 0.3 | 0.056 | 0.48 | 0 | 0 | 0.016 | 0.046 | 0 | 0 | 0 | 0 | 0 | 900 | 60 | 400 | 8 |  |  |  |  | 12.03333 | 132.3667 | 4 | [12 empty] | 0 | 25 | 1 | 1 | 1 | 1 | 1 | 1 | 1 | 1 | 1 | 1 | 1 | 0 | 1 | 0 | 0 | 56
3.41 | 2.62 | 0.3 | 0.056 | 0.48 | 0 | 0 | 0.016 | 0.046 | 0 | 0 | 0 | 0 | 0 | 900 | 60 | 400 | 16 |  |  |  |  | 12.16667 | 133.8333 | 4 | [12 empty] | 0 | 25 | 1 | 1 | 1 | 1 | 1 | 1 | 1 | 1 | 1 | 1 | 1 | 0 | 1 | 0 | 0 | 56
3.41 | 2.62 | 0.3 | 0.056 | 0.48 | 0 | 0 | 0.016 | 0.046 | 0 | 0 | 0 | 0 | 0 | 900 | 60 | 400 | 32 |  |  |  |  | 12.53333 | 137.8667 | 4 | [12 empty] | 0 | 25 | 1 | 1 | 1 | 1 | 1 | 1 | 1 | 1 | 1 | 1 | 1 | 1 | 1 | 1 | 1 | 66
3.41 | 2.62 | 0.3 | 0.056 | 0.48 | 0 | 0 | 0.016 | 0.046 | 0 | 0 | 0 | 0 | 0 | 900 | 60 | 400 | 64 |  |  |  |  | 13.16667 | 144.8333 | 4 | [12 empty] | 0 | 25 | 1 | 1 | 1 | 1 | 1 | 1 | 1 | 1 | 1 | 1 | 1 | 1 | 1 | 1 | 1 | 66
3.41 | 2.62 | 0.3 | 0.056 | 0.48 | 0 | 0 | 0.016 | 0.046 | 0 | 0 | 0 | 0 | 0 | 910 | 90 | 300 | 8 |  |  |  |  | 9.366667 | 103.0333 | 4 | [12 empty] | 0 | 25 | 1 | 1 | 1 | 1 | 1 | 1 | 1 | 1 | 1 | 1 | 1 | 0 | 1 | 0 | 0 | 56
3.41 | 2.62 | 0.3 | 0.056 | 0.48 | 0 | 0 | 0.016 | 0.046 | 0 | 0 | 0 | 0 | 0 | 910 | 90 | 300 | 16 |  |  |  |  | 9.733333 | 107.0667 | 4 | [12 empty] | 0 | 25 | 1 | 1 | 1 | 1 | 1 | 1 | 1 | 1 | 1 | 1 | 1 | 0 | 1 | 0 | 0 | 56
3.41 | 2.62 | 0.3 | 0.056 | 0.48 | 0 | 0 | 0.016 | 0.046 | 0 | 0 | 0 | 0 | 0 | 910 | 90 | 300 | 32 |  |  |  |  | 10.46667 | 115.1333 | 4 | [12 empty] | 0 | 25 | 1 | 1 | 1 | 1 | 1 | 1 | 1 | 1 | 1 | 1 | 1 | 1 | 1 | 1 | 1 | 66
3.41 | 2.62 | 0.3 | 0.056 | 0.48 | 0 | 0 | 0.016 | 0.046 | 0 | 0 | 0 | 0 | 0 | 910 | 90 | 300 | 64 |  |  |  |  | 10.73333 | 118.0667 | 4 | [12 empty] | 0 | 25 | 1 | 1 | 1 | 1 | 1 | 1 | 1 | 1 | 1 | 1 | 1 | 1 | 1 | 1 | 1 | 66
3.41 | 2.62 | 0.3 | 0.056 | 0.48 | 0 | 0 | 0.016 | 0.046 | 0 | 0 | 0 | 0 | 0 | 910 | 90 | 400 | 8 |  |  |  |  | 17.13333 | 188.4667 | 4 |  |  |  |  | 1 | [7 empty] | 0 | 25 | 1 | 1 | 1 | 1 | 1 | 1 | 1 | 1 | 1 | 1 | 1 | 0 | 1 | 0 | 0 | 56
3.41 | 2.62 | 0.3 | 0.056 | 0.48 | 0 | 0 | 0.016 | 0.046 | 0 | 0 | 0 | 0 | 0 | 910 | 90 | 400 | 16 |  |  |  |  | 17.56667 | 193.2333 | 4 | [12 empty] | 0 | 25 | 1 | 1 | 1 | 1 | 1 | 1 | 1 | 1 | 1 | 1 | 1 | 0 | 1 | 0 | 0 | 56
3.41 | 2.62 | 0.3 | 0.056 | 0.48 | 0 | 0 | 0.016 | 0.046 | 0 | 0 | 0 | 0 | 0 | 910 | 90 | 400 | 32 |  |  |  |  | 17.96667 | 197.6333 | 4 | [12 empty] | 0 | 25 | 1 | 1 | 1 | 1 | 1 | 1 | 1 | 1 | 1 | 1 | 1 | 1 | 1 | 1 | 1 | 66
3.41 | 2.62 | 0.3 | 0.056 | 0.48 | 0 | 0 | 0.016 | 0.046 | 0 | 0 | 0 | 0 | 0 | 910 | 90 | 400 | 64 |  |  |  |  | 17.53333 | 192.8667 | 4 | [12 empty] | 0 | 25 | 1 | 1 | 1 | 1 | 1 | 1 | 1 | 1 | 1 | 1 | 1 | 1 | 1 | 1 | 1 | 66
3.41 | 2.62 | 0.3 | 0.056 | 0.48 | 0 | 0 | 0.016 | 0.046 | 0 | 0 | 0 | 0 | 0 | 920 | 90 | 300 | 8 |  |  |  |  | 10.23333 | 112.5667 | 4 | [12 empty] | 0 | 25 | 1 | 1 | 1 | 1 | 1 | 1 | 1 | 1 | 1 | 1 | 1 | 0 | 1 | 0 | 0 | 56
3.41 | 2.62 | 0.3 | 0.056 | 0.48 | 0 | 0 | 0.016 | 0.046 | 0 | 0 | 0 | 0 | 0 | 920 | 90 | 300 | 16 |  |  |  |  | 10.53333 | 115.8667 | 4 | [12 empty] | 0 | 25 | 1 | 1 | 1 | 1 | 1 | 1 | 1 | 1 | 1 | 1 | 1 | 0 | 1 | 0 | 0 | 56
3.41 | 2.62 | 0.3 | 0.056 | 0.48 | 0 | 0 | 0.016 | 0.046 | 0 | 0 | 0 | 0 | 0 | 920 | 90 | 300 | 32 |  |  |  |  | 11.1 | 122.1 | 4 | [12 empty] | 0 | 25 | 1 | 1 | 1 | 1 | 1 | 1 | 1 | 1 | 1 | 1 | 1 | 1 | 1 | 1 | 1 | 66
3.41 | 2.62 | 0.3 | 0.056 | 0.48 | 0 | 0 | 0.016 | 0.046 | 0 | 0 | 0 | 0 | 0 | 920 | 90 | 300 | 64 |  |  |  |  | 12.2 | 134.2 | 4 | [12 empty] | 0 | 25 | 1 | 1 | 1 | 1 | 1 | 1 | 1 | 1 | 1 | 1 | 1 | 1 | 1 | 1 | 1 | 66
3.41 | 2.62 | 0.3 | 0.056 | 0.48 | 0 | 0 | 0.016 | 0.046 | 0 | 0 | 0 | 0 | 0 | 920 | 90 | 400 | 8 |  |  |  |  | 16.03333 | 176.3667 | 4 | [12 empty] | 0 | 25 | 1 | 1 | 1 | 1 | 1 | 1 | 1 | 1 | 1 | 1 | 1 | 0 | 1 | 0 | 0 | 56
3.41 | 2.62 | 0.3 | 0.056 | 0.48 | 0 | 0 | 0.016 | 0.046 | 0 | 0 | 0 | 0 | 0 | 920 | 90 | 400 | 16 |  |  |  |  | 16.7 | 183.7 | 4 | [12 empty] | 0 | 25 | 1 | 1 | 1 | 1 | 1 | 1 | 1 | 1 | 1 | 1 | 1 | 0 | 1 | 0 | 0 | 56
3.41 | 2.62 | 0.3 | 0.056 | 0.48 | 0 | 0 | 0.016 | 0.046 | 0 | 0 | 0 | 0 | 0 | 920 | 90 | 400 | 32 |  |  |  |  | 17 | 187 | 4 | [12 empty] | 0 | 25 | 1 | 1 | 1 | 1 | 1 | 1 | 1 | 1 | 1 | 1 | 1 | 1 | 1 | 1 | 1 | 66
3.41 | 2.62 | 0.3 | 0.056 | 0.48 | 0 | 0 | 0.016 | 0.046 | 0 | 0 | 0 | 0 | 0 | 920 | 90 | 400 | 64 |  |  |  |  | 17.16667 | 188.8333 | 4 | [12 empty] | 0 | 25 | 1 | 1 | 1 | 1 | 1 | 1 | 1 | 1 | 1 | 1 | 1 | 1 | 1 | 1 | 1 | 66
3.41 | 2.62 | 0.3 | 0.056 | 0.48 | 0 | 0 | 0.016 | 0.046 | 0 | 0 | 0 | 0 | 0 | 933 | 90 | 300 | 8 |  |  |  |  | 8.333333 | 91.66667 | 4 | [12 empty] | 0 | 25 | 1 | 1 | 1 | 1 | 1 | 1 | 1 | 1 | 1 | 1 | 1 | 0 | 1 | 0 | 0 | 56
3.41 | 2.62 | 0.3 | 0.056 | 0.48 | 0 | 0 | 0.016 | 0.046 | 0 | 0 | 0 | 0 | 0 | 933 | 90 | 300 | 16 |  |  |  |  | 8.766667 | 96.43333 | 4 | [12 empty] | 0 | 25 | 1 | 1 | 1 | 1 | 1 | 1 | 1 | 1 | 1 | 1 | 1 | 0 | 1 | 0 | 0 | 56
3.41 | 2.62 | 0.3 | 0.056 | 0.48 | 0 | 0 | 0.016 | 0.046 | 0 | 0 | 0 | 0 | 0 | 933 | 90 | 300 | 32 |  |  |  |  | 9 | 99 | 4 | [12 empty] | 0 | 25 | 1 | 1 | 1 | 1 | 1 | 1 | 1 | 1 | 1 | 1 | 1 | 1 | 1 | 1 | 1 | 66
3.41 | 2.62 | 0.3 | 0.056 | 0.48 | 0 | 0 | 0.016 | 0.046 | 0 | 0 | 0 | 0 | 0 | 933 | 90 | 300 | 64 |  |  |  |  | 8.9 | 97.9 | 4 | [12 empty] | 0 | 25 | 1 | 1 | 1 | 1 | 1 | 1 | 1 | 1 | 1 | 1 | 1 | 1 | 1 | 1 | 1 | 66
3.41 | 2.62 | 0.3 | 0.056 | 0.48 | 0 | 0 | 0.016 | 0.046 | 0 | 0 | 0 | 0 | 0 | 933 | 90 | 400 | 8 |  |  |  |  | 15.16667 | 166.8333 | 4 | [12 empty] | 0 | 25 | 1 | 1 | 1 | 1 | 1 | 1 | 1 | 1 | 1 | 1 | 1 | 0 | 1 | 0 | 0 | 56
3.41 | 2.62 | 0.3 | 0.056 | 0.48 | 0 | 0 | 0.016 | 0.046 | 0 | 0 | 0 | 0 | 0 | 933 | 90 | 400 | 16 |  |  |  |  | 17.26667 | 189.9333 | 4 | [12 empty] | 0 | 25 | 1 | 1 | 1 | 1 | 1 | 1 | 1 | 1 | 1 | 1 | 1 | 0 | 1 | 0 | 0 | 56
3.41 | 2.62 | 0.3 | 0.056 | 0.48 | 0 | 0 | 0.016 | 0.046 | 0 | 0 | 0 | 0 | 0 | 933 | 90 | 400 | 32 |  |  |  |  | 17.46667 | 192.1333 | 4 | [12 empty] | 0 | 25 | 1 | 1 | 1 | 1 | 1 | 1 | 1 | 1 | 1 | 1 | 1 | 1 | 1 | 1 | 1 | 66
3.41 | 2.62 | 0.3 | 0.056 | 0.48 | 0 | 0 | 0.016 | 0.046 | 0 | 0 | 0 | 0 | 0 | 933 | 90 | 400 | 64 |  |  |  |  | 17.13333 | 188.4667 | 4 |  |  |  |  | 1 | [7 empty] | 0 | 25 | 1 | 1 | 1 | 1 | 1 | 1 | 1 | 1 | 1 | 1 | 1 | 1 | 1 | 1 | 1 | 66
3.39 | 2.62 | 0.29 | 0.036 | 0.51 | 0.72 | 0 | 0.01 | 0.042 | 0 | 0 | 0 | 0 | 0 | 830 | 60 | 300 | 8 |  |  |  |  | 7.966667 | 87.63333 | 4 | [12 empty] | 0 | 25 | 1 | 1 | 1 | 1 | 1 | 1 | 1 | 1 | 0 | 1 | 1 | 0 | 1 | 0 | 0 | 47
3.39 | 2.62 | 0.29 | 0.036 | 0.51 | 0.72 | 0 | 0.01 | 0.042 | 0 | 0 | 0 | 0 | 0 | 830 | 60 | 300 | 16 |  |  |  |  | 8.533333 | 93.86667 | 4 | [12 empty] | 0 | 25 | 1 | 1 | 1 | 1 | 1 | 1 | 1 | 1 | 0 | 1 | 1 | 0 | 1 | 0 | 0 | 47
3.39 | 2.62 | 0.29 | 0.036 | 0.51 | 0.72 | 0 | 0.01 | 0.042 | 0 | 0 | 0 | 0 | 0 | 830 | 60 | 300 | 32 |  |  |  |  | 8.8 | 96.8 | 4 | [12 empty] | 0 | 25 | 1 | 1 | 1 | 1 | 1 | 1 | 1 | 1 | 0 | 1 | 1 | 1 | 1 | 0 | 0 | 57
3.39 | 2.62 | 0.29 | 0.036 | 0.51 | 0.72 | 0 | 0.01 | 0.042 | 0 | 0 | 0 | 0 | 0 | 830 | 60 | 300 | 64 |  |  |  |  | 8.966667 | 98.63333 | 4 | [12 empty] | 0 | 25 | 1 | 1 | 1 | 1 | 1 | 1 | 1 | 1 | 0 | 1 | 1 | 1 | 1 | 0 | 0 | 57
3.39 | 2.62 | 0.29 | 0.036 | 0.51 | 0.72 | 0 | 0.01 | 0.042 | 0 | 0 | 0 | 0 | 0 | 830 | 60 | 400 | 8 |  |  |  |  | 15.96667 | 175.6333 | 4 | [12 empty] | 0 | 25 | 1 | 1 | 1 | 1 | 1 | 1 | 1 | 1 | 0 | 1 | 1 | 0 | 1 | 0 | 0 | 47
3.39 | 2.62 | 0.29 | 0.036 | 0.51 | 0.72 | 0 | 0.01 | 0.042 | 0 | 0 | 0 | 0 | 0 | 830 | 60 | 400 | 16 |  |  |  |  | 16.4 | 180.4 | 4 | [12 empty] | 0 | 25 | 1 | 1 | 1 | 1 | 1 | 1 | 1 | 1 | 0 | 1 | 1 | 0 | 1 | 0 | 0 | 47
3.39 | 2.62 | 0.29 | 0.036 | 0.51 | 0.72 | 0 | 0.01 | 0.042 | 0 | 0 | 0 | 0 | 0 | 830 | 60 | 400 | 32 |  |  |  |  | 16.73333 | 184.0667 | 4 | [12 empty] | 0 | 25 | 1 | 1 | 1 | 1 | 1 | 1 | 1 | 1 | 0 | 1 | 1 | 1 | 1 | 0 | 0 | 57
3.39 | 2.62 | 0.29 | 0.036 | 0.51 | 0.72 | 0 | 0.01 | 0.042 | 0 | 0 | 0 | 0 | 0 | 830 | 60 | 400 | 64 |  |  |  |  | 17.3 | 190.3 | 4 | [12 empty] | 0 | 25 | 1 | 1 | 1 | 1 | 1 | 1 | 1 | 1 | 0 | 1 | 1 | 1 | 1 | 0 | 0 | 57
3.39 | 2.62 | 0.29 | 0.036 | 0.51 | 0.72 | 0 | 0.01 | 0.042 | 0 | 0 | 0 | 0 | 0 | 860 | 60 | 300 | 8 |  |  |  |  | 7.733333 | 85.06667 | 4 | [12 empty] | 0 | 25 | 1 | 1 | 1 | 1 | 1 | 1 | 1 | 1 | 1 | 1 | 1 | 0 | 1 | 0 | 0 | 56
3.39 | 2.62 | 0.29 | 0.036 | 0.51 | 0.72 | 0 | 0.01 | 0.042 | 0 | 0 | 0 | 0 | 0 | 860 | 60 | 300 | 16 |  |  |  |  | 8.2 | 90.2 | 4 | [12 empty] | 0 | 25 | 1 | 1 | 1 | 1 | 1 | 1 | 1 | 1 | 1 | 1 | 1 | 0 | 1 | 0 | 0 | 56
3.39 | 2.62 | 0.29 | 0.036 | 0.51 | 0.72 | 0 | 0.01 | 0.042 | 0 | 0 | 0 | 0 | 0 | 860 | 60 | 300 | 32 |  |  |  |  | 8.8 | 96.8 | 4 | [12 empty] | 0 | 25 | 1 | 1 | 1 | 1 | 1 | 1 | 1 | 1 | 1 | 1 | 1 | 1 | 1 | 1 | 1 | 66
3.39 | 2.62 | 0.29 | 0.036 | 0.51 | 0.72 | 0 | 0.01 | 0.042 | 0 | 0 | 0 | 0 | 0 | 860 | 60 | 300 | 64 |  |  |  |  | 9.166667 | 100.8333 | 4 | [12 empty] | 0 | 25 | 1 | 1 | 1 | 1 | 1 | 1 | 1 | 1 | 1 | 1 | 1 | 1 | 1 | 1 | 1 | 66
3.39 | 2.62 | 0.29 | 0.036 | 0.51 | 0.72 | 0 | 0.01 | 0.042 | 0 | 0 | 0 | 0 | 0 | 860 | 60 | 400 | 8 |  |  |  |  | 13.7 | 150.7 | 4 | [12 empty] | 0 | 25 | 1 | 1 | 1 | 1 | 1 | 1 | 1 | 1 | 1 | 1 | 1 | 0 | 1 | 0 | 0 | 56
3.39 | 2.62 | 0.29 | 0.036 | 0.51 | 0.72 | 0 | 0.01 | 0.042 | 0 | 0 | 0 | 0 | 0 | 860 | 60 | 400 | 16 |  |  |  |  | 14.7 | 161.7 | 4 | [12 empty] | 0 | 25 | 1 | 1 | 1 | 1 | 1 | 1 | 1 | 1 | 1 | 1 | 1 | 0 | 1 | 0 | 0 | 56
3.39 | 2.62 | 0.29 | 0.036 | 0.51 | 0.72 | 0 | 0.01 | 0.042 | 0 | 0 | 0 | 0 | 0 | 860 | 60 | 400 | 32 |  |  |  |  | 15.03333 | 165.3667 | 4 | [12 empty] | 0 | 25 | 1 | 1 | 1 | 1 | 1 | 1 | 1 | 1 | 1 | 1 | 1 | 1 | 1 | 1 | 1 | 66
3.39 | 2.62 | 0.29 | 0.036 | 0.51 | 0.72 | 0 | 0.01 | 0.042 | 0 | 0 | 0 | 0 | 0 | 860 | 60 | 400 | 64 |  |  |  |  | 15.23333 | 167.5667 | 4 | [12 empty] | 0 | 25 | 1 | 1 | 1 | 1 | 1 | 1 | 1 | 1 | 1 | 1 | 1 | 1 | 1 | 1 | 1 | 66
3.39 | 2.62 | 0.29 | 0.036 | 0.51 | 0.72 | 0 | 0.01 | 0.042 | 0 | 0 | 0 | 0 | 0 | 900 | 60 | 300 | 8 |  |  |  |  | 8.6 | 94.6 | 4 | [12 empty] | 0 | 25 | 1 | 1 | 1 | 1 | 1 | 1 | 1 | 1 | 1 | 1 | 1 | 0 | 1 | 0 | 0 | 56
3.39 | 2.62 | 0.29 | 0.036 | 0.51 | 0.72 | 0 | 0.01 | 0.042 | 0 | 0 | 0 | 0 | 0 | 900 | 60 | 300 | 16 |  |  |  |  | 9.1 | 100.1 | 4 | [12 empty] | 0 | 25 | 1 | 1 | 1 | 1 | 1 | 1 | 1 | 1 | 1 | 1 | 1 | 0 | 1 | 0 | 0 | 56
3.39 | 2.62 | 0.29 | 0.036 | 0.51 | 0.72 | 0 | 0.01 | 0.042 | 0 | 0 | 0 | 0 | 0 | 900 | 60 | 300 | 32 |  |  |  |  | 9.366667 | 103.0333 | 4 | [12 empty] | 0 | 25 | 1 | 1 | 1 | 1 | 1 | 1 | 1 | 1 | 1 | 1 | 1 | 1 | 1 | 1 | 1 | 66
3.39 | 2.62 | 0.29 | 0.036 | 0.51 | 0.72 | 0 | 0.01 | 0.042 | 0 | 0 | 0 | 0 | 0 | 900 | 60 | 300 | 64 |  |  |  |  | 9.666667 | 106.3333 | 4 |  |  |  |  | 1 | [7 empty] | 0 | 25 | 1 | 1 | 1 | 1 | 1 | 1 | 1 | 1 | 1 | 1 | 1 | 1 | 1 | 1 | 1 | 66
3.39 | 2.62 | 0.29 | 0.036 | 0.51 | 0.72 | 0 | 0.01 | 0.042 | 0 | 0 | 0 | 0 | 0 | 900 | 60 | 400 | 8 |  |  |  |  | 12.43333 | 136.7667 | 4 | [12 empty] | 0 | 25 | 1 | 1 | 1 | 1 | 1 | 1 | 1 | 1 | 1 | 1 | 1 | 0 | 1 | 0 | 0 | 56
3.39 | 2.62 | 0.29 | 0.036 | 0.51 | 0.72 | 0 | 0.01 | 0.042 | 0 | 0 | 0 | 0 | 0 | 900 | 60 | 400 | 16 |  |  |  |  | 12.9 | 141.9 | 4 | [12 empty] | 0 | 25 | 1 | 1 | 1 | 1 | 1 | 1 | 1 | 1 | 1 | 1 | 1 | 0 | 1 | 0 | 0 | 56
3.39 | 2.62 | 0.29 | 0.036 | 0.51 | 0.72 | 0 | 0.01 | 0.042 | 0 | 0 | 0 | 0 | 0 | 900 | 60 | 400 | 32 |  |  |  |  | 13.96667 | 153.6333 | 4 | [12 empty] | 0 | 25 | 1 | 1 | 1 | 1 | 1 | 1 | 1 | 1 | 1 | 1 | 1 | 1 | 1 | 1 | 1 | 66
3.39 | 2.62 | 0.29 | 0.036 | 0.51 | 0.72 | 0 | 0.01 | 0.042 | 0 | 0 | 0 | 0 | 0 | 900 | 60 | 400 | 64 |  |  |  |  | 13.9 | 152.9 | 4 | [12 empty] | 0 | 25 | 1 | 1 | 1 | 1 | 1 | 1 | 1 | 1 | 1 | 1 | 1 | 1 | 1 | 1 | 1 | 66
3.39 | 2.62 | 0.29 | 0.036 | 0.51 | 0.72 | 0 | 0.01 | 0.042 | 0 | 0 | 0 | 0 | 0 | 910 | 90 | 300 | 8 |  |  |  |  | 11.36667 | 125.0333 | 4 | [12 empty] | 0 | 25 | 1 | 1 | 1 | 1 | 1 | 1 | 1 | 1 | 1 | 1 | 1 | 0 | 1 | 0 | 0 | 56
3.39 | 2.62 | 0.29 | 0.036 | 0.51 | 0.72 | 0 | 0.01 | 0.042 | 0 | 0 | 0 | 0 | 0 | 910 | 90 | 300 | 16 |  |  |  |  | 11.73333 | 129.0667 | 4 | [12 empty] | 0 | 25 | 1 | 1 | 1 | 1 | 1 | 1 | 1 | 1 | 1 | 1 | 1 | 0 | 1 | 0 | 0 | 56
3.39 | 2.62 | 0.29 | 0.036 | 0.51 | 0.72 | 0 | 0.01 | 0.042 | 0 | 0 | 0 | 0 | 0 | 910 | 90 | 300 | 32 |  |  |  |  | 12.1 | 133.1 | 4 | [12 empty] | 0 | 25 | 1 | 1 | 1 | 1 | 1 | 1 | 1 | 1 | 1 | 1 | 1 | 1 | 1 | 1 | 1 | 66
3.39 | 2.62 | 0.29 | 0.036 | 0.51 | 0.72 | 0 | 0.01 | 0.042 | 0 | 0 | 0 | 0 | 0 | 910 | 90 | 300 | 64 |  |  |  |  | 11.33333 | 124.6667 | 4 | [12 empty] | 0 | 25 | 1 | 1 | 1 | 1 | 1 | 1 | 1 | 1 | 1 | 1 | 1 | 1 | 1 | 1 | 1 | 66
3.39 | 2.62 | 0.29 | 0.036 | 0.51 | 0.72 | 0 | 0.01 | 0.042 | 0 | 0 | 0 | 0 | 0 | 910 | 90 | 400 | 8 |  |  |  |  | 19.03333 | 209.3667 | 4 | [12 empty] | 0 | 25 | 1 | 1 | 1 | 1 | 1 | 1 | 1 | 1 | 1 | 1 | 1 | 0 | 1 | 0 | 0 | 56
3.39 | 2.62 | 0.29 | 0.036 | 0.51 | 0.72 | 0 | 0.01 | 0.042 | 0 | 0 | 0 | 0 | 0 | 910 | 90 | 400 | 16 |  |  |  |  | 19.26667 | 211.9333 | 4 |  |  |  |  | 1 | [7 empty] | 0 | 25 | 1 | 1 | 1 | 1 | 1 | 1 | 1 | 1 | 1 | 1 | 1 | 0 | 1 | 0 | 0 | 56
3.39 | 2.62 | 0.29 | 0.036 | 0.51 | 0.72 | 0 | 0.01 | 0.042 | 0 | 0 | 0 | 0 | 0 | 910 | 90 | 400 | 32 |  |  |  |  | 19.7 | 216.7 | 4 | [12 empty] | 0 | 25 | 1 | 1 | 1 | 1 | 1 | 1 | 1 | 1 | 1 | 1 | 1 | 1 | 1 | 1 | 1 | 66
3.39 | 2.62 | 0.29 | 0.036 | 0.51 | 0.72 | 0 | 0.01 | 0.042 | 0 | 0 | 0 | 0 | 0 | 910 | 90 | 400 | 64 |  |  |  |  | 19.03333 | 209.3667 | 4 | [12 empty] | 0 | 25 | 1 | 1 | 1 | 1 | 1 | 1 | 1 | 1 | 1 | 1 | 1 | 1 | 1 | 1 | 1 | 66
3.39 | 2.62 | 0.29 | 0.036 | 0.51 | 0.72 | 0 | 0.01 | 0.042 | 0 | 0 | 0 | 0 | 0 | 920 | 90 | 300 | 8 |  |  |  |  | 11.1 | 122.1 | 4 | [12 empty] | 0 | 25 | 1 | 1 | 1 | 1 | 1 | 1 | 1 | 1 | 1 | 1 | 1 | 0 | 1 | 0 | 0 | 56
3.39 | 2.62 | 0.29 | 0.036 | 0.51 | 0.72 | 0 | 0.01 | 0.042 | 0 | 0 | 0 | 0 | 0 | 920 | 90 | 300 | 16 |  |  |  |  | 11.83333 | 130.1667 | 4 | [12 empty] | 0 | 25 | 1 | 1 | 1 | 1 | 1 | 1 | 1 | 1 | 1 | 1 | 1 | 0 | 1 | 0 | 0 | 56
3.39 | 2.62 | 0.29 | 0.036 | 0.51 | 0.72 | 0 | 0.01 | 0.042 | 0 | 0 | 0 | 0 | 0 | 920 | 90 | 300 | 32 |  |  |  |  | 12.06667 | 132.7333 | 4 | [12 empty] | 0 | 25 | 1 | 1 | 1 | 1 | 1 | 1 | 1 | 1 | 1 | 1 | 1 | 1 | 1 | 1 | 1 | 66
3.39 | 2.62 | 0.29 | 0.036 | 0.51 | 0.72 | 0 | 0.01 | 0.042 | 0 | 0 | 0 | 0 | 0 | 920 | 90 | 300 | 64 |  |  |  |  | 12.46667 | 137.1333 | 4 | [12 empty] | 0 | 25 | 1 | 1 | 1 | 1 | 1 | 1 | 1 | 1 | 1 | 1 | 1 | 1 | 1 | 1 | 1 | 66
3.39 | 2.62 | 0.29 | 0.036 | 0.51 | 0.72 | 0 | 0.01 | 0.042 | 0 | 0 | 0 | 0 | 0 | 920 | 90 | 400 | 8 |  |  |  |  | 16.23333 | 178.5667 | 4 | [12 empty] | 0 | 25 | 1 | 1 | 1 | 1 | 1 | 1 | 1 | 1 | 1 | 1 | 1 | 0 | 1 | 0 | 0 | 56
3.39 | 2.62 | 0.29 | 0.036 | 0.51 | 0.72 | 0 | 0.01 | 0.042 | 0 | 0 | 0 | 0 | 0 | 920 | 90 | 400 | 16 |  |  |  |  | 17.06667 | 187.7333 | 4 | [12 empty] | 0 | 25 | 1 | 1 | 1 | 1 | 1 | 1 | 1 | 1 | 1 | 1 | 1 | 0 | 1 | 0 | 0 | 56
3.39 | 2.62 | 0.29 | 0.036 | 0.51 | 0.72 | 0 | 0.01 | 0.042 | 0 | 0 | 0 | 0 | 0 | 920 | 90 | 400 | 32 |  |  |  |  | 17.63333 | 193.9667 | 4 | [12 empty] | 0 | 25 | 1 | 1 | 1 | 1 | 1 | 1 | 1 | 1 | 1 | 1 | 1 | 1 | 1 | 1 | 1 | 66
3.39 | 2.62 | 0.29 | 0.036 | 0.51 | 0.72 | 0 | 0.01 | 0.042 | 0 | 0 | 0 | 0 | 0 | 920 | 90 | 400 | 64 |  |  |  |  | 17.86667 | 196.5333 | 4 | [12 empty] | 0 | 25 | 1 | 1 | 1 | 1 | 1 | 1 | 1 | 1 | 1 | 1 | 1 | 1 | 1 | 1 | 1 | 66
3.39 | 2.62 | 0.29 | 0.036 | 0.51 | 0.72 | 0 | 0.01 | 0.042 | 0 | 0 | 0 | 0 | 0 | 933 | 90 | 300 | 8 |  |  |  |  | 10.8 | 118.8 | 4 | [12 empty] | 0 | 25 | 1 | 1 | 1 | 1 | 1 | 1 | 1 | 1 | 1 | 1 | 1 | 0 | 1 | 0 | 0 | 56
3.39 | 2.62 | 0.29 | 0.036 | 0.51 | 0.72 | 0 | 0.01 | 0.042 | 0 | 0 | 0 | 0 | 0 | 933 | 90 | 300 | 16 |  |  |  |  | 11.73333 | 129.0667 | 4 |  |  |  |  | 1 | [7 empty] | 0 | 25 | 1 | 1 | 1 | 1 | 1 | 1 | 1 | 1 | 1 | 1 | 1 | 0 | 1 | 0 | 0 | 56
3.39 | 2.62 | 0.29 | 0.036 | 0.51 | 0.72 | 0 | 0.01 | 0.042 | 0 | 0 | 0 | 0 | 0 | 933 | 90 | 300 | 32 |  |  |  |  | 11.86667 | 130.5333 | 4 | [12 empty] | 0 | 25 | 1 | 1 | 1 | 1 | 1 | 1 | 1 | 1 | 1 | 1 | 1 | 1 | 1 | 1 | 1 | 66
3.39 | 2.62 | 0.29 | 0.036 | 0.51 | 0.72 | 0 | 0.01 | 0.042 | 0 | 0 | 0 | 0 | 0 | 933 | 90 | 300 | 64 |  |  |  |  | 12.33333 | 135.6667 | 4 | [12 empty] | 0 | 25 | 1 | 1 | 1 | 1 | 1 | 1 | 1 | 1 | 1 | 1 | 1 | 1 | 1 | 1 | 1 | 66
3.39 | 2.62 | 0.29 | 0.036 | 0.51 | 0.72 | 0 | 0.01 | 0.042 | 0 | 0 | 0 | 0 | 0 | 933 | 90 | 400 | 8 |  |  |  |  | 14.16667 | 155.8333 | 4 | [12 empty] | 0 | 25 | 1 | 1 | 1 | 1 | 1 | 1 | 1 | 1 | 1 | 1 | 1 | 0 | 1 | 0 | 0 | 56
3.39 | 2.62 | 0.29 | 0.036 | 0.51 | 0.72 | 0 | 0.01 | 0.042 | 0 | 0 | 0 | 0 | 0 | 933 | 90 | 400 | 16 |  |  |  |  | 17.56667 | 193.2333 | 4 | [12 empty] | 0 | 25 | 1 | 1 | 1 | 1 | 1 | 1 | 1 | 1 | 1 | 1 | 1 | 0 | 1 | 0 | 0 | 56
3.39 | 2.62 | 0.29 | 0.036 | 0.51 | 0.72 | 0 | 0.01 | 0.042 | 0 | 0 | 0 | 0 | 0 | 933 | 90 | 400 | 32 |  |  |  |  | 17.83333 | 196.1667 | 4 | [12 empty] | 0 | 25 | 1 | 1 | 1 | 1 | 1 | 1 | 1 | 1 | 1 | 1 | 1 | 1 | 1 | 1 | 1 | 66
3.39 | 2.62 | 0.29 | 0.036 | 0.51 | 0.72 | 0 | 0.01 | 0.042 | 0 | 0 | 0 | 0 | 0 | 933 | 90 | 400 | 64 |  |  |  |  | 18.3 | 201.3 | 4 | [12 empty] | 0 | 25 | 1 | 1 | 1 | 1 | 1 | 1 | 1 | 1 | 1 | 1 | 1 | 1 | 1 | 1 | 1 | 66
3.65 | 2.59 | 0.18 | 0.06 | 0 | 0 | 0 | 0.014 | 0.052 | 0 | 0 | 0 | 0 | 0 | 900 | 60 | 300 | 8 | 1408 | 804 | 3 | 402 | 5.666667 | 62.33333 | 3 | [6 empty] | 1 | 25 | 1 | 0 | 1 | 1 | 1 | 1 | 1 | 1 | 1 | 1 | 1 | 0 | 0 | 0 | 0 | 55 |  | 507 |  | 12.1 | 149 | 106 | 112 | 1405.42 | 847.32 | 3.0336 | 410.293 | 66.146
3.65 | 2.59 | 0.18 | 0.06 | 0 | 0 | 0 | 0.014 | 0.052 | 0 | 0 | 0 | 0 | 0 | 900 | 60 | 300 | 16 | 1435 | 910 | 3 | 407 | 6.9 | 75.9 | 3 | [6 empty] | 1 | 25 | 1 | 0 | 1 | 1 | 1 | 1 | 1 | 1 | 1 | 1 | 1 | 0 | 0 | 0 | 0 | 55 |  | 507 |  | 12.1 | 149 | 106 | 112 | 1417.49 | 895.05 | 3.0596 | 407.048 | 76.38967
3.65 | 2.59 | 0.18 | 0.06 | 0 | 0 | 0 | 0.014 | 0.052 | 0 | 0 | 0 | 0 | 0 | 900 | 60 | 400 | 8 | 957 | 625 | 8 | 251 | 11.2 | 123.2 | 3 | [6 empty] | 1 | 25 | 1 | 0 | 1 | 1 | 1 | 1 | 1 | 1 | 1 | 1 | 1 | 0 | 0 | 0 | 0 | 55 |  | 507 |  | 12.1 | 149 | 106 | 112 | 963.5 | 651 | 9.5 | 256 | 135.85 | 957 | 625 | 8 | 251 | 123.2 | 6.5
3.65 | 2.59 | 0.18 | 0.06 | 0 | 0 | 0 | 0.014 | 0.052 | 0 | 0 | 0 | 0 | 0 | 900 | 60 | 400 | 16 | 970 | 677 | 11 | 261 | 13.5 | 148.5 | 3 | [6 empty] | 1 | 25 | 1 | 0 | 1 | 1 | 1 | 1 | 1 | 1 | 1 | 1 | 1 | 0 | 0 | 0 | 0 | 55 |  | 507 |  | 12.1 | 149 | 106 | 112 | 891.0345 | 622.5831 | 7.490822 | 274.268 | 92.69016 | 970 | 677 | 11 | 261 | 148.5 | 78.96555
3.55 | 2.55 | 0.31 | 0.063 | 0 | 1.56 | 0 | 0.009 | 0.025 | 0 | 0 | 0 | 0 | 0 | 920 | 120 | 260 | 30 | 737 |  | 1.1 | 523 | 2.4 | 26.4 | 7 | [12 empty] | 0 | 25 | 1 | 1 | 1 | 1 | 1 | 1 | 1 | 1 | 1 | 1 | 1 | 1 | 1 | 1 | 1 | 66
3.55 | 2.55 | 0.31 | 0.063 | 0 | 1.56 | 0 | 0.009 | 0.025 | 0 | 0 | 0 | 0 | 0 | 920 | 120 | 360 | 15 | 952 | 757 | 1.3 | 401 | 3.4 | 37.4 | 7 | [6 empty] | 1 | 25 | 1 | 1 | 1 | 1 | 1 | 1 | 1 | 1 | 1 | 1 | 1 | 0 | 1 | 0 | 0 | 56 |  | 701 | 478 | 6.9 | 202 | 46.2 |  | 1039.236 | 746.9754 | 5.680401 | 316.6466 | 80.7855 | 952 | 757 | 1.3 | 401 | 37.4 | 87.23581
3.55 | 2.55 | 0.31 | 0.063 | 0 | 1.56 | 0 | 0.009 | 0.025 | 0 | 0 | 0 | 0 | 0 | 920 | 120 | 380 | 15 | 810 | 675 | 1.8 | 369 | 3.8 | 41.8 | 7 | [6 empty] | 1 | 25 | 1 | 1 | 1 | 1 | 1 | 1 | 1 | 1 | 1 | 1 | 1 | 0 | 1 | 0 | 0 | 56 |  | 701 | 478 | 6.9 | 202 | 46.2 |  | 976.0496 | 681.6872 | 6.458188 | 289.8778 | 83.8926 | 810 | 675 | 1.8 | 369 | 41.8 | 166.0496
3.65 | 2.52 | 0.45 | 0.039 | 1.08 | 0.02 | 0 | 0.02 | 0.049 | 0 | 0.03 | 0 | 0 | 0 | 900 | 60 | 275 | 5 | 501 | 501 | 0.65 | 525 |  |  | 11 | [12 empty] | 0 | 25 | 1 | 0 | 1 | 0 | 1 | 0 | 1 | 1 | 1 | 1 | 1 | 0 | 0 | 0 | 0 | 43
3.65 | 2.52 | 0.45 | 0.039 | 1.08 | 0.02 | 0 | 0.02 | 0.049 | 0 | 0.03 | 0 | 0 | 0 | 900 | 60 | 275 | 10 | 1185 | 835 | 1.9 | 416 |  |  | 11 | [6 empty] | 0 | 25 | 1 | 0 | 1 | 0 | 1 | 0 | 1 | 1 | 1 | 1 | 1 | 0 | 0 | 0 | 0 | 43 |  | 706 | 475 | 3.65 | 246 |  |  | 1114.5 | 802.5 | 1.66 | 411 | 77.9 | 1185 | 835 | 1.9 | 416 | 77.9 | 70.5
3.55 | 2.55 | 0.31 | 0.063 | 0 | 1.56 | 0 | 0.009 | 0.025 | 0 | 0 | 0 | 0 | 0 | 920 | 120 | 400 | 15 | 868 | 595 | 1.8 | 292 | 4.8 | 52.8 | 7 | [6 empty] | 1 | 25 | 1 | 1 | 1 | 1 | 1 | 1 | 1 | 1 | 1 | 1 | 1 | 0 | 1 | 0 | 0 | 56 |  | 701 | 478 | 6.9 | 202 | 46.2 |  | 912.8634 | 616.3991 | 7.235974 | 263.1091 | 86.9997 | 868 | 595 | 1.8 | 292 | 52.8 | 44.86341
3.65 | 2.52 | 0.45 | 0.039 | 1.08 | 0.02 | 0 | 0.02 | 0.049 | 0 | 0.03 | 0 | 0 | 0 | 900 | 60 | 275 | 15 | 1044 | 770 | 1.42 | 406 |  |  | 11 | [6 empty] | 0 | 25 | 1 | 0 | 1 | 0 | 1 | 0 | 1 | 1 | 1 | 1 | 1 | 0 | 0 | 0 | 0 | 43 |  | 706 | 475 | 3.65 | 246 |  |  | 1290.651 | 1034.299 | 4.250021 | 463.2474 | 53.15412 | 1044 | 770 | 1.42 | 406 | 53.15412 | 246.6514
3.65 | 2.8 | 0.32 | 0.035 | 0.53 | 1.29 | 0.2 | 0.012 | 0.031 | 0 | 0 | 0 | 0 | 0 | 900 | 90 | 340 | 60 | 680 | 664 | 18 |  |  |  | 26 | [6 empty] | 0 | 15 | 1 | 0 | 0 | 1 | 1 | 1 | 1 | 1 | 1 | 1 | 1 | 1 | 0 | 1 | 0 | 62 | [7 empty] | 657.13 | 645.34 | 15.2636 | 327.4212 | 99.1088
3.65 | 2.8 | 0.32 | 0.035 | 0.53 | 1.29 | 0.2 | 0.012 | 0.031 | 0 | 0 | 0 | 0 | 0 | 900 | 90 | 360 | 60 | 660 | 664 | 9 |  |  |  | 26 | [6 empty] | 0 | 15 | 1 | 0 | 0 | 1 | 1 | 1 | 1 | 1 | 1 | 1 | 1 | 1 | 0 | 1 | 0 | 62 | [7 empty] | 653.51 | 633.3 | 8.8122 | 324.0032 | 102.0638
3.65 | 2.8 | 0.32 | 0.035 | 0.53 | 1.29 | 0.2 | 0.012 | 0.031 | 0 | 0 | 0 | 0 | 0 | 900 | 90 | 380 | 60 | 689 | 672 | 4 |  |  |  | 26 | [6 empty] | 0 | 15 | 1 | 0 | 0 | 1 | 1 | 1 | 1 | 1 | 1 | 1 | 1 | 1 | 0 | 1 | 0 | 62 | [7 empty] | 664.08 | 639.52 | 6.361 | 300.3887 | 110.1475
3.65 | 2.8 | 0.32 | 0.035 | 0.53 | 1.29 | 0.2 | 0.012 | 0.031 | 0 | 0 | 0 | 0 | 0 | 900 | 90 | 400 | 60 | 634 | 486 | 13 |  |  |  | 26 | [6 empty] | 0 | 15 | 1 | 0 | 0 | 1 | 1 | 1 | 1 | 1 | 1 | 1 | 1 | 1 | 0 | 1 | 0 | 62 | [7 empty] | 638.6 | 524.53 | 10.141 | 298.2404 | 114.099
3.65 | 2.8 | 0.32 | 0.035 | 0.53 | 1.29 | 0.2 | 0.012 | 0.031 | 0 | 0 | 0 | 0 | 0 | 900 | 90 | 340 | 90 | 550 | 462 | 16 |  |  |  | 26 | [6 empty] | 0 | 15 | 1 | 0 | 0 | 1 | 1 | 1 | 1 | 1 | 1 | 1 | 1 | 1 | 0 | 1 | 0 | 62 | [7 empty] | 564 | 494.22 | 14.1386 | 324.907 | 104.2702
3.65 | 2.8 | 0.32 | 0.035 | 0.53 | 1.29 | 0.2 | 0.012 | 0.031 | 0 | 0 | 0 | 0 | 0 | 900 | 90 | 360 | 90 | 547 | 460 | 7 |  |  |  | 26 | [6 empty] | 0 | 15 | 1 | 0 | 0 | 1 | 1 | 1 | 1 | 1 | 1 | 1 | 1 | 1 | 0 | 1 | 0 | 62 | [7 empty] | 565.24 | 481.56 | 8.0996 | 322.3695 | 109.9342
3.65 | 2.8 | 0.32 | 0.035 | 0.53 | 1.29 | 0.2 | 0.012 | 0.031 | 0 | 0 | 0 | 0 | 0 | 900 | 90 | 380 | 90 | 570 | 556 | 6 |  |  |  | 26 | [6 empty] | 0 | 15 | 1 | 0 | 0 | 1 | 1 | 1 | 1 | 1 | 1 | 1 | 1 | 1 | 0 | 1 | 0 | 62 | [7 empty] | 563.74 | 554.12 | 6.0967 | 299.1022 | 112.9942
3.65 | 2.8 | 0.32 | 0.035 | 0.53 | 1.29 | 0.2 | 0.012 | 0.031 | 0 | 0 | 0 | 0 | 0 | 900 | 90 | 400 | 90 | 523 | 420 | 7 |  |  |  | 26 | [6 empty] | 0 | 15 | 1 | 0 | 0 | 1 | 1 | 1 | 1 | 1 | 1 | 1 | 1 | 1 | 0 | 1 | 0 | 62 | [7 empty] | 551.38 | 454.58 | 7.6897 | 296.3135 | 111.247
3.65 | 2.8 | 0.32 | 0.035 | 0.53 | 1.29 | 0.2 | 0.012 | 0.031 | 0 | 0 | 0 | 0 | 0 | 900 | 90 | 340 | 180 | 621 | 600 | 6 |  |  |  | 26 | [6 empty] | 0 | 15 | 1 | 0 | 0 | 1 | 1 | 1 | 1 | 1 | 1 | 1 | 1 | 1 | 0 | 1 | 0 | 62 | [7 empty] | 606.68 | 585.13 | 8.214 | 320.6221 | 100.0228
3.65 | 2.8 | 0.32 | 0.035 | 0.53 | 1.29 | 0.2 | 0.012 | 0.031 | 0 | 0 | 0 | 0 | 0 | 900 | 90 | 360 | 180 | 570 | 558 | 6 |  |  |  | 26 | [6 empty] | 0 | 15 | 1 | 0 | 0 | 1 | 1 | 1 | 1 | 1 | 1 | 1 | 1 | 1 | 0 | 1 | 0 | 62 | [7 empty] | 591.45 | 563.1 | 6.3426 | 320.6052 | 106.4845
3.65 | 2.8 | 0.32 | 0.035 | 0.53 | 1.29 | 0.2 | 0.012 | 0.031 | 0 | 0 | 0 | 0 | 0 | 900 | 90 | 380 | 180 | 592 | 582 | 6 |  |  |  | 26 | [6 empty] | 0 | 15 | 1 | 0 | 0 | 1 | 1 | 1 | 1 | 1 | 1 | 1 | 1 | 1 | 0 | 1 | 0 | 62 | [7 empty] | 601.58 | 587.7 | 5.6 | 302.3659 | 107.2553
3.65 | 2.8 | 0.32 | 0.035 | 0.53 | 1.29 | 0.2 | 0.012 | 0.031 | 0 | 0 | 0 | 0 | 0 | 900 | 90 | 400 | 180 | 634 | 612 | 4 |  |  |  | 26 | [6 empty] | 0 | 15 | 1 | 0 | 0 | 1 | 1 | 1 | 1 | 1 | 1 | 1 | 1 | 1 | 0 | 1 | 0 | 62 | [7 empty] | 610.81 | 572.61 | 4.895 | 300.9868 | 104.907
3.58 | 2.1 | 0.22 | 0.039 | 0 | 0 | 0 | 0.006 | 0.04 | 0 | 0 | 0 | 0 | 0 | 900 | 30 | 350 | 15 | 960 |  | 1.6 | 400 |  | 38 | 23 | [6 empty] | 0 | 15 | 1 | 1 | 0 | 1 | 1 | 1 | 1 | 1 | 1 | 0 | 1 | 0 | 0 | 0 | 0 | 45 | [7 empty] | 1048.383 | 767.4025 | 5.790795 | 347.9872 | 76.56897 | 960 | 767.4025 | 1.6 | 400 | 38 | 88.38251
3.44 | 2.46 | 0.08 | 0.043 | 0.52 | 1.03 | 0.01 | 0.008 | 0.016 | 0.017 | 0.05 | 0.1 | 0.005 | 0.018 | 770 | 180 | 360 | 180 | 498 | 374 | 12.6 |  |  |  | 15 | [6 empty] | 0 | 25 | 1 | 1 | 1 | 1 | 1 | 1 | 1 | 1 | 0 | 1 | 1 | 1 | 1 | 0 | 0 | 57 | [7 empty] | 534.62 | 410.31 | 11.5563 | 336.0446 | 138.5585 | 498 | 374 | 12.6 | 336.0446 | 138.5585
3.44 | 2.46 | 0.08 | 0.043 | 0.52 | 1.03 | 0.01 | 0.008 | 0.016 | 0.017 | 0.05 | 0.1 | 0.005 | 0.018 | 780 | 180 | 360 | 180 | 490 | 380 | 12.3 |  |  |  | 15 | [6 empty] | 0 | 25 | 1 | 1 | 1 | 1 | 1 | 1 | 1 | 1 | 0 | 1 | 1 | 1 | 1 | 0 | 0 | 57 | [7 empty] | 531.66 | 412.53 | 11.4393 | 336.0446 | 138.5585 | 490 | 380 | 12.3 | 336.0446 | 138.5585
3.44 | 2.46 | 0.08 | 0.043 | 0.52 | 1.03 | 0.01 | 0.008 | 0.016 | 0.017 | 0.05 | 0.1 | 0.005 | 0.018 | 800 | 180 | 360 | 180 | 823 | 605 | 8.2 |  |  |  | 15 | [6 empty] | 0 | 25 | 1 | 1 | 1 | 1 | 1 | 1 | 1 | 1 | 0 | 1 | 1 | 1 | 1 | 0 | 0 | 57 | [7 empty] | 1041.175 | 954.2144 | 8.07258 | 250.2359 | 150.8287 | 823 | 605 | 8.2 | 250.2359 | 150.8287 | 218.1753
3.4 | 2.41 | 0.15 | 0.064 | 0 | 0 | 0 | 0.017 | 0.015 | 0 | 0 | 0 | 0 | 0 | 927 | 120 | 400 | 120 | 585 | 480 |  |  |  |  | 43 | [6 empty] | 0 | 25 | 1 | 1 | 1 | 1 | 1 | 1 | 1 | 1 | 1 | 1 | 1 | 1 | 1 | 1 | 1 | 66 | [7 empty] | 667.37 | 558.01 | 7.4576 | 296.96 | 90.8683 | 585 | 480 | 7.4576 | 296.96 | 90.8683 | 82.37
3.58 | 2.1 | 0.22 | 0.039 | 0 | 0 | 0 | 0.006 | 0.04 | 0 | 0 | 0 | 0 | 0 | 900 | 30 | 400 | 15 | 755 |  | 5.8 | 333 |  | 47 | 23 | [6 empty] | 0 | 15 | 1 | 1 | 0 | 1 | 1 | 1 | 1 | 1 | 1 | 0 | 1 | 0 | 0 | 0 | 0 | 45 | [7 empty] | 804.93 | 666.21 | 5.383 | 330.4 | 51.907 | 755 | 666.21 | 5.8 | 333 | 47
3.58 | 2.71 | 0.2 | 0.04 | 0.56 | 0.92 | 0.14 | 0.017 | 0 | 0 | 0 | 0 | 0 | 0 | 795 | 120 | 350 | 120 | 718 | 479 | 16.42 |  |  |  | 20 | [6 empty] | 0 | 25 | 1 | 1 | 0 | 1 | 1 | 1 | 1 | 1 | 0 | 1 | 1 | 1 | 0 | 0 | 0 | 54 |  |  |  |  | 184 |  | 223 | 731.877 | 496.45 | 15.9614 | 312.0447 | 146.6143 | 718 | 479 | 16.42 | 312.0447 | 146.6143
3.58 | 2.71 | 0.2 | 0.04 | 0.56 | 0.92 | 0.14 | 0.017 | 0 | 0 | 0 | 0 | 0 | 0 | 795 | 360 | 350 | 120 | 735 | 495 | 16.42 |  |  |  | 20 | [6 empty] | 0 | 25 | 1 | 1 | 0 | 1 | 1 | 1 | 1 | 1 | 0 | 0 | 1 | 1 | 0 | 0 | 0 | 46 |  |  |  |  | 184 |  | 223 | 738.78 | 493.82 | 16.0248 | 311.927 | 147.2293 | 735 | 495 | 16.42 | 311.927 | 147.2293
3.58 | 2.71 | 0.2 | 0.04 | 0.56 | 0.92 | 0.14 | 0.017 | 0 | 0 | 0 | 0 | 0 | 0 | 795 | 720 | 350 | 120 | 737 | 495 | 15.65 |  |  |  | 20 | [6 empty] | 0 | 25 | 1 | 1 | 0 | 1 | 1 | 1 | 1 | 1 | 0 | 0 | 1 | 1 | 0 | 0 | 0 | 46 |  |  |  |  | 184 |  | 223 | 742.52 | 493.56 | 15.532 | 311.927 | 147.2293 | 737 | 495 | 15.65 | 311.927 | 147.2293
3.5 | 2.5 | 0.25 | 0.75 | 1.5 | 0.9 | 0.4 | 0 | 0 | 0 | 0 | 0 | 0 | 0 | 900 | 120 | 270 | 120 | 700 |  |  | 319 |  |  | 9 |  | 34 |  |  |  |  | 0 | 50 | 2 | 1 | 1 | 1 | 0 | 0 | 1 | 0 | 1 | 1 | 1 | 1 | 0 | 1 | 0 | 53 | [7 empty] | 643.4 | 1181.711 | 2.2582 | 338.88 | 74.238 | 700 | 1181.711 | 2.2582 | 319 | 74.238
3.5 | 2.5 | 0.25 | 0.75 | 1.5 | 0.9 | 0.4 | 0 | 0 | 0 | 0 | 0 | 0 | 0 | 900 | 120 | 290 | 120 | 500 |  |  | 327 |  |  | 9 |  | 35 |  |  |  |  | 0 | 50 | 2 | 1 | 1 | 1 | 0 | 0 | 1 | 0 | 1 | 1 | 1 | 1 | 0 | 1 | 0 | 53 | [7 empty] | 543.6 | 1152.23 | 2.5127 | 325.56 | 75.368 | 500 | 1152.23 | 2.5127 | 327 | 75.368
3.5 | 2.5 | 0.25 | 0.75 | 1.5 | 0.9 | 0.4 | 0 | 0 | 0 | 0 | 0 | 0 | 0 | 900 | 120 | 320 | 120 | 520 |  |  | 301 |  |  | 9 |  | 32 |  |  |  |  | 0 | 50 | 2 | 1 | 1 | 1 | 0 | 0 | 1 | 0 | 1 | 1 | 1 | 1 | 0 | 1 | 0 | 53 | [7 empty] | 545.8 | 981.686 | 4.5532 | 329.88 | 90.037 | 520 | 981.686 | 4.5532 | 301 | 90.037
3.5 | 2.5 | 0.25 | 0.75 | 1.5 | 0.9 | 0.4 | 0 | 0 | 0 | 0 | 0 | 0 | 0 | 900 | 120 | 350 | 120 | 500 |  |  | 381 |  |  | 9 |  | 41 |  |  |  |  | 0 | 50 | 2 | 1 | 1 | 1 | 0 | 0 | 1 | 0 | 1 | 1 | 1 | 1 | 0 | 1 | 0 | 53 | [7 empty] | 509.7 | 764.35 | 8.0378 | 375.2107 | 100.62 | 500 | 764.35 | 8.0378 | 381 | 100.62
3.5 | 2.5 | 0.25 | 0.75 | 1.5 | 0.9 | 0.4 | 0 | 0 | 0 | 0 | 0 | 0 | 0 | 940 | 120 | 270 | 120 | 570 |  |  | 371 |  |  | 9 |  | 40 |  |  |  |  | 0 | 50 | 2 | 1 | 1 | 1 | 0 | 0 | 1 | 0 | 1 | 1 | 1 | 1 | 0 | 1 | 0 | 53 | [7 empty] | 586.9 | 1174.114 | 2.1574 | 363.91 | 59.356 | 570 | 1174.114 | 2.1574 | 371 | 59.356
3.5 | 2.5 | 0.25 | 0.75 | 1.5 | 0.9 | 0.4 | 0 | 0 | 0 | 0 | 0 | 0 | 0 | 940 | 120 | 290 | 120 | 500 |  |  | 319 |  |  | 9 |  | 34 |  |  |  |  | 0 | 50 | 2 | 1 | 1 | 1 | 0 | 0 | 1 | 0 | 1 | 1 | 1 | 1 | 0 | 1 | 0 | 53 | [7 empty] | 525.4 | 1142.093 | 2.3641 | 333.39 | 60.252 | 500 | 1142.093 | 2.3641 | 319 | 60.252
3.5 | 2.5 | 0.25 | 0.75 | 1.5 | 0.9 | 0.4 | 0 | 0 | 0 | 0 | 0 | 0 | 0 | 940 | 120 | 320 | 120 | 620 |  |  | 371 |  |  | 9 |  | 40 |  |  |  |  | 0 | 50 | 2 | 1 | 1 | 1 | 0 | 0 | 1 | 0 | 1 | 1 | 1 | 1 | 0 | 1 | 0 | 53 | [7 empty] | 582.3 | 972.998 | 4.2336 | 352.7262 | 71.791 | 620 | 972.998 | 4.2336 | 371 | 71.791
3.5 | 2.5 | 0.25 | 0.75 | 1.5 | 0.9 | 0.4 | 0 | 0 | 0 | 0 | 0 | 0 | 0 | 940 | 120 | 350 | 120 | 500 |  |  | 362 |  |  | 9 |  | 39 |  |  |  |  | 0 | 50 | 2 | 1 | 1 | 1 | 0 | 0 | 1 | 0 | 1 | 1 | 1 | 1 | 0 | 1 | 0 | 53 | [7 empty] | 521.7 | 715.15 | 6.7059 | 363.3733 | 58.093 | 500 | 715.15 | 6.7059 | 362 | 58.093
3.5 | 2.5 | 0.25 | 0.73 | 0.8 | 0.9 | 0.4 | 0 | 0 | 0 | 0 | 0 | 0 | 0 | 900 | 120 | 270 | 120 | 700 |  |  | 442 |  |  | 9 |  | 47 |  |  |  |  | 0 | 50 | 2 | 1 | 1 | 1 | 0 | 1 | 1 | 0 | 1 | 1 | 1 | 1 | 0 | 1 | 0 | 60 | [7 empty] | 699 | 1182.675 | 2.1045 | 436.233 | 73.889 | 700 | 1182.675 | 2.1045 | 442 | 73.889
3.5 | 2.5 | 0.25 | 0.73 | 0.8 | 0.9 | 0.4 | 0 | 0 | 0 | 0 | 0 | 0 | 0 | 900 | 120 | 290 | 120 | 730 |  |  | 400 |  |  | 9 |  | 43 |  |  |  |  | 0 | 50 | 2 | 1 | 1 | 1 | 0 | 1 | 1 | 0 | 1 | 1 | 1 | 1 | 0 | 1 | 0 | 60 | [7 empty] | 738.5 | 1153.194 | 2.39 | 407.7643 | 75.125 | 730 | 1153.194 | 2.39 | 400 | 75.125
3.5 | 2.5 | 0.25 | 0.73 | 0.8 | 0.9 | 0.4 | 0 | 0 | 0 | 0 | 0 | 0 | 0 | 900 | 120 | 320 | 120 | 750 |  |  | 409 |  |  | 9 |  | 44 |  |  |  |  | 0 | 50 | 2 | 1 | 1 | 1 | 0 | 1 | 1 | 0 | 1 | 1 | 1 | 1 | 0 | 1 | 0 | 60 | [7 empty] | 741 | 981.188 | 4.4122 | 387.6193 | 90.197 | 750 | 981.188 | 4.4122 | 409 | 90.197
3.5 | 2.5 | 0.25 | 0.73 | 0.8 | 0.9 | 0.4 | 0 | 0 | 0 | 0 | 0 | 0 | 0 | 900 | 120 | 350 | 120 | 740 |  |  | 390 |  |  | 9 |  | 42 |  |  |  |  | 0 | 50 | 2 | 1 | 1 | 1 | 0 | 1 | 1 | 0 | 1 | 1 | 1 | 1 | 0 | 1 | 0 | 60 | [7 empty] | 704.9 | 769.02 | 7.8424 | 380.1107 | 101.334 | 740 | 769.02 | 7.8424 | 390 | 101.334
3.5 | 2.5 | 0.25 | 0.73 | 0.8 | 0.9 | 0.4 | 0 | 0 | 0 | 0 | 0 | 0 | 0 | 940 | 120 | 270 | 120 | 680 |  |  | 442 |  |  | 9 |  | 47 |  |  |  |  | 0 | 50 | 2 | 1 | 1 | 1 | 0 | 1 | 1 | 0 | 1 | 1 | 1 | 1 | 0 | 1 | 0 | 60 | [7 empty] | 694.6 | 1174.806 | 1.9932 | 439.006 | 58.57 | 680 | 1174.806 | 1.9932 | 442 | 58.57
3.5 | 2.5 | 0.25 | 0.73 | 0.8 | 0.9 | 0.4 | 0 | 0 | 0 | 0 | 0 | 0 | 0 | 940 | 120 | 290 | 120 | 790 |  |  | 421 |  |  | 9 |  | 45 |  |  |  |  | 0 | 50 | 2 | 1 | 1 | 1 | 0 | 1 | 1 | 0 | 1 | 1 | 1 | 1 | 0 | 1 | 0 | 60 | [7 empty] | 749.2 | 1142.785 | 2.2119 | 416.22 | 59.466 | 790 | 1142.785 | 2.2119 | 421 | 59.466
3.5 | 2.5 | 0.25 | 0.73 | 0.8 | 0.9 | 0.4 | 0 | 0 | 0 | 0 | 0 | 0 | 0 | 940 | 120 | 320 | 120 | 740 |  |  | 381 |  |  | 9 |  | 41 |  |  |  |  | 0 | 50 | 2 | 1 | 1 | 1 | 0 | 1 | 1 | 0 | 1 | 1 | 1 | 1 | 0 | 1 | 0 | 60 | [7 empty] | 733.5 | 972.228 | 4.1346 | 380.7242 | 70.684 | 740 | 972.228 | 4.1346 | 381 | 70.684
3.5 | 2.5 | 0.25 | 0.73 | 0.8 | 0.9 | 0.4 | 0 | 0 | 0 | 0 | 0 | 0 | 0 | 940 | 120 | 350 | 120 | 670 |  |  | 344 |  |  | 9 |  | 37 |  |  |  |  | 0 | 50 | 2 | 1 | 1 | 1 | 0 | 1 | 1 | 0 | 1 | 1 | 1 | 1 | 0 | 1 | 0 | 60 | [7 empty] | 675.5 | 719.27 | 6.5669 | 358.64 | 59.727 | 670 | 719.27 | 6.5669 | 344 | 59.727
3.21 | 2.57 | 0.28 | 0.024 | 0 | 0.098 | 0.015 | 0.01 | 0.061 | 0 | 0.036 | 0 | 0 | 0 | 830 | 60 | 400 | 15 | 847 |  | 4.1 | 247 |  | 241.7 | 35 | [5 empty] | 260 | 0 | 25 | 1 | 1 | 1 | 1 | 0 | 1 | 1 | 1 | 0 | 1 | 1 | 0 | 0 | 0 | 0 | 45 |  | 425 | 277 | 24.5 | 157 | 121 |  | 826.7696 | 628.1191 | 8.859644 | 245.3569 | 122.8403 | 847 | 628.1191 | 4.1 | 247 | 241.7 | 20.23043
3.21 | 2.57 | 0.28 | 0.024 | 0 | 0.098 | 0.015 | 0.01 | 0.061 | 0 | 0.036 | 0 | 0 | 0 | 830 | 60 | 350 | 15 | 878 |  | 6.9 | 336.8889 |  | 160 | 35 | [5 empty] | 355 | 0 | 25 | 1 | 1 | 1 | 1 | 0 | 1 | 1 | 1 | 0 | 1 | 1 | 0 | 0 | 0 | 0 | 45 |  | 425 | 277 | 24.5 | 157 | 121 |  | 984.7351 | 791.3394 | 6.915177 | 312.2788 | 115.0725 | 878 | 791.3394 | 6.9 | 336.8889 | 160 | 106.7351
3.21 | 2.57 | 0.28 | 0.024 | 0 | 0.098 | 0.015 | 0.01 | 0.061 | 0 | 0.036 | 0 | 0 | 0 | 830 | 60 | 325 | 15 |  |  |  | 336.8889 |  | 58.9 | 35 | [5 empty] | 355 | 0 | 25 | 1 | 1 | 1 | 1 | 0 | 1 | 1 | 1 | 0 | 1 | 1 | 0 | 0 | 0 | 0 | 45 |  | 425 | 277 | 24.5 | 157 | 121 |  | 1063.718 | 872.9496 | 5.942944 | 345.7397 | 111.1886 | 1063.718 | 872.9496 | 5.942944 | 336.8889 | 58.9 | 0
3.21 | 2.57 | 0.28 | 0.024 | 0 | 0.098 | 0.015 | 0.01 | 0.061 | 0 | 0.036 | 0 | 0 | 0 | 830 | 60 | 300 | 15 | 1348 |  | 2.8 | 357.5 |  | 23.8 | 35 | [5 empty] | 377 | 0 | 25 | 1 | 1 | 1 | 1 | 0 | 1 | 1 | 1 | 0 | 1 | 1 | 0 | 0 | 0 | 0 | 45 |  | 425 | 277 | 24.5 | 157 | 121 |  | 1142.701 | 954.5598 | 4.97071 | 379.2007 | 107.3048 | 1348 | 954.5598 | 2.8 | 357.5 | 23.8 | 205.2994
3.21 | 2.57 | 0.28 | 0.024 | 0 | 0.098 | 0.015 | 0.01 | 0.061 | 0 | 0.036 | 0 | 0 | 0 | 950 | 60 | 400 | 15 | 719 |  | 2.4 | 270 |  | 16.8 | 35 | [5 empty] | 285 | 0 | 25 | 1 | 1 | 1 | 1 | 0 | 1 | 1 | 1 | 1 | 1 | 1 | 0 | 0 | 0 | 0 | 54 |  | 425 | 277 | 24.5 | 157 | 121 |  | 936.0262 | 611.2842 | 6.517026 | 294.8151 | 69.47609 | 719 | 611.2842 | 2.4 | 270 | 16.8 | 217.0262
3.21 | 2.57 | 0.28 | 0.024 | 0 | 0.098 | 0.015 | 0.01 | 0.061 | 0 | 0.036 | 0 | 0 | 0 | 950 | 60 | 350 | 15 | 1051 |  | 2.7 | 304.3333 |  | 38 | 35 | [5 empty] | 321 | 0 | 25 | 1 | 1 | 1 | 1 | 0 | 1 | 1 | 1 | 1 | 1 | 1 | 0 | 0 | 0 | 0 | 54 |  | 425 | 277 | 24.5 | 157 | 121 |  | 1093.992 | 774.5045 | 4.572559 | 361.737 | 61.70833 | 1051 | 774.5045 | 2.7 | 304.3333 | 38 | 42.99168
3.21 | 2.57 | 0.28 | 0.024 | 0 | 0.098 | 0.015 | 0.01 | 0.061 | 0 | 0.036 | 0 | 0 | 0 | 950 | 60 | 325 | 15 |  |  |  | 411 |  | 17.7 | 35 | [5 empty] | 436 | 0 | 25 | 1 | 1 | 1 | 1 | 0 | 1 | 1 | 1 | 1 | 1 | 1 | 0 | 0 | 0 | 0 | 54 |  | 425 | 277 | 24.5 | 157 | 121 |  | 1172.974 | 856.1146 | 3.600326 | 395.1979 | 57.82446 | 1172.974 | 856.1146 | 3.600326 | 411 | 17.7 | 0
3.21 | 2.57 | 0.28 | 0.024 | 0 | 0.098 | 0.015 | 0.01 | 0.061 | 0 | 0.036 | 0 | 0 | 0 | 950 | 60 | 300 | 15 | 1062 |  | 0.2 | 572.5 |  | 5.8 | 35 | [5 empty] | 608 | 0 | 25 | 1 | 1 | 1 | 1 | 0 | 1 | 1 | 1 | 1 | 1 | 1 | 0 | 0 | 0 | 0 | 54 |  | 425 | 277 | 24.5 | 157 | 121 |  | 1251.957 | 937.7248 | 2.628092 | 428.6589 | 53.94058 | 1062 | 937.7248 | 0.2 | 572.5 | 5.8 | 189.9572
3.58 | 2.27 | 0.12 | 0.037 | 0.5 | 0.46 | 0 | 0.008 | 0.038 | 0 | 0 | 0 | 0 | 0 | 900 | 120 | 270 | 60 | 896 | 885 | 0.19 | 467.3 |  |  | 22 | [6 empty] | 0 | 34 | 2 | 1 | 0 | 1 | 1 | 1 | 1 | 1 | 1 | 1 | 1 | 1 | 0 | 1 | 0 | 63 |  | 741 | 428 | 4.26 | 221.4 | 28 | 100 | 1329.598 | 1107.904 | 2.847871 | 439.7552 | 77.70069 | 896 | 885 | 0.19 | 467.3 | 77.70069 | 433.5981
3.58 | 2.27 | 0.12 | 0.037 | 0.5 | 0.46 | 0 | 0.008 | 0.038 | 0 | 0 | 0 | 0 | 0 | 900 | 120 | 270 | 120 | 952 | 902 | 0.17 | 465.1 |  |  | 22 | [6 empty] | 0 | 34 | 2 | 1 | 0 | 1 | 1 | 1 | 1 | 1 | 1 | 1 | 1 | 1 | 0 | 1 | 0 | 63 |  | 741 | 428 | 4.26 | 221.4 | 28 | 100 | 1344.999 | 1145.266 | 2.711237 | 438.5201 | 81.30054 | 952 | 902 | 0.17 | 465.1 | 81.30054 | 392.9988
3.58 | 2.27 | 0.12 | 0.037 | 0.5 | 0.46 | 0 | 0.008 | 0.038 | 0 | 0 | 0 | 0 | 0 | 900 | 120 | 270 | 180 | 1154 | 805 | 0.03 | 479.8 |  |  | 22 | [6 empty] | 0 | 34 | 2 | 1 | 0 | 1 | 1 | 1 | 1 | 1 | 1 | 1 | 1 | 1 | 0 | 1 | 0 | 63 |  | 741 | 428 | 4.26 | 221.4 | 28 | 100 | 1360.4 | 1182.629 | 2.574603 | 437.2849 | 84.9004 | 1154 | 805 | 0.03 | 479.8 | 84.9004 | 206.3996
3.4 | 2.41 | 0.15 | 0.064 | 0 | 0 | 0 | 0.017 | 0.015 | 0 | 0 | 0 | 0 | 0 | 927 | 120 | 385 | 120 | 701 | 636 |  |  |  |  | 43 | [6 empty] | 0 | 25 | 1 | 1 | 1 | 1 | 1 | 1 | 1 | 1 | 1 | 1 | 1 | 1 | 1 | 1 | 1 | 66 | [12 empty] | 701 | 636 | 0 | 0 | 0 | 701
Note on D1: Wartości na żółto dogenerowane metodą najblizszych sąsiadów

## czesciowo_wypelnione
1507 | 1072
1307 | 936
1132 | 804
1028 | 652
1064.9 | 781.526
1032.6 | 764.306
1168.8 | 829.514
1002.7 | 766.782
1259.7 | 920.658
1310 | 1026.678
1428.6 | 1124.087
1425.5 | 1119.029
1443 | 1030
1462 | 1146
957 | 625
970 | 677
984 | 711
947 | 717
1361 | 1111
1001 | 772
1507 | 1072
1372 | 936
1132 | 804
1028 | 652
1343 | 1343
1065 | 835
1381 | 1017
1201 | 779
1255 | 968
952 | 757
1068 | 783
810 | 675
960 | 681
868 | 595
950 | 597
997 | 795
1139 | 957
1124 | 927
1116 | 906
831 | 693
983 | 806
965 | 759
976 | 788
724 | 539
871 | 691
849 | 673
861 | 687
1039 | 834
1181 | 995
1162 | 967
1168 | 978
873 | 685
1017 | 825
1034 | 858
1030 | 851
778 | 591
928 | 735
921 | 733
907 | 716
1010 | 815
1156 | 985
1160 | 945
1121 | 942
852 | 667
1003 | 822
1018 | 828
997 | 805
757 | 565
905 | 711
889 | 698
898 | 702
1099.56
1094.54
1095.085
1085.36
1084.95
1091.04
1075.68
939.27
940.1
939.68
939.33
933.92
1185 | 835
1044 | 770
1171 | 774
1291 | 977
1247 | 1036
1433.9 | 1092.2
1115.1 | 871.6
1134.5 | 854.4
1071 | 781
1058 | 774
1129 | 817
1149 | 828
1210 | 861
1180 | 843
1169 | 834
1203 | 858
1137 | 821
1086 | 784
1149 | 828
1172 | 830
1167 | 833
1149 | 828
1180 | 867
1186 | 888
1154 | 831
1114 | 813
1106 | 808
1110 | 810
1110 | 784
1082 | 782
1094 | 790
1154 | 832
963 | 712
1140 | 830
1290 | 952
823 | 605
872 | 683
1052 | 888
1385 | 1229
1481 | 1317
919 | 722
1125 | 800
1104 | 851
965 | 620
967 | 660
1657 | 1365.252
1154 | 851.612
1437 | 1215
935 | 721
909 | 686
874 | 652
1390 | 1180
1354 | 1176
1369 | 1159
1375 | 1182
1325 | 1205
1111 | 824
1109 | 931
1070 | 901
1043 | 892
1042 | 822
973 | 642
989 | 708
950 | 677
986 | 723
959 | 695
1054.327
1033 | 805
1023 | 823
1008 | 818
1013 | 833
1015 | 832
1026 | 840
1241 | 1010
1245 | 1023
1281 | 1041
1481 | 1188
1491 | 1240
1509 | 1272
896 | 885
952 | 902
1154 | 805
1388 | 1235
1373 | 1250
1529 | 1268
1089 | 890
1073 | 905
1095 | 913
1380 | 1249
1543 | 1313
1602 | 1339
1125 | 901
1116 | 921
1126 | 924
1329 | 1108
1197 | 1181
1359 | 1195
924 | 778
883 | 813
997 | 821
960 | 732.54
1100 | 874.062
1200 | 989.696
1060 | 857.896
1040 | 850.016
850 | 633.64
1000 | 807.956
1005 | 810.406
1010 | 813.906
1486 | 1418
1430 | 1283
1205 | 1178
1202 | 1025
1032 | 780
862 | 635
1513 | 1395
1032 | 759
1223 | 821
1433 | 1156
1279 | 1240
1477 | 1353
1497 | 1375
1086 | 847
1046 | 883
1223 | 922
1062 | 897
1594 | 1390
1329 | 1199
1078 | 898
1013 | 819
1008 | 779
1340 | 1276
1094 | 881
887 | 701
1179 | 1137
1144 | 1103
1010 | 970
848 | 595
1438 | 1250
1130 | 990
980 | 750
830 | 650
1111.1 | 816
1089.9 | 784
1085.7 | 778
1105.1 | 810
805 | 565
823 | 553
935 | 732
957 | 693
1196 | 1123
979 | 873
911 | 645
1535 | 1385
1303 | 1100
712 | 510
1166 | 1099
964 | 537
749 | 458
1407.163 | 1263
1363.792 | 1184
1372.501 | 1108
1352.885 | 1127
1338.136 | 1032
1286.516 | 968
1283.614 | 985
1270.22 | 973
1147.206 | 871
1237.11 | 946
1142.772 | 847
1136.323 | 825
1128.688 | 872
1098.767 | 788
1029.264 | 760
1126.166 | 830
983.991 | 707
977.311 | 691
847 | 613.78
813 | 589.88
847 | 617.32
828 | 613.8
820 | 595.02
878 | 669.32
816 | 606.71
923 | 734.59
947 | 733.5
912 | 721.92
1100.25
1170 | 853.01
918 | 733.58
940 | 738.81
875 | 672.13
1348 | 1150.11
1282 | 1023.093
1329 | 1153.634
1021 | 811.3
973 | 751.85
719 | 568.04
837 | 612.29
841 | 616.08
878 | 647.29
890 | 676.16
1051 | 791.145
1067 | 796.555
1082 | 808.322
1080.531
1119 | 846.699
1139.22
1141 | 836.944
1240 | 993.589
1240 | 995.648
1234 | 984.572
1062 | 804.614
1224 | 933.793
1346 | 1131.154
1360 | 1130.914
1302 | 1064.502
1262 | 959.112
1142 | 845.529
1391 | 1201.094
1169 | 899.497
1333 | 1320
1246 | 975
1076 | 1039.5
1036 | 901
1011 | 898
1023.5 | 905
1520 | 1410
1263 | 880
1075 | 695
862 | 565
956 | 619
936 | 643
1282.838
1321.998
1320.378
1311.98
1324.42
1320.16
1308.39
1073.62
1064.04
1058.83
1055.22
1047.33
1051.28
1054.16
969.265
975.995
977.635
974.9
1005 | 774.4
973.175
972.275
964.63
977.53
977.9
977.32
975.52
974.07
973.4
939.92
961.47
962.88
965.07
974.74
975.98
975.19
1281.48
1333.25
1327.388
1328
1292 | 1031.329
1324.03
1320.08
1186.045
1187.915
1187.565
1186.795
1161 | 858.804
978 | 742.07
1010 | 753.991
1035 | 705
1023 | 757.4
987 | 747.85
993 | 732.022
1052 | 776.024
912 | 674.64
956 | 686.77
961 | 720.01
1065 | 837.631
1052 | 858.911
1065 | 806.332
1052 | 830.202
1052 | 852.575
1065 | 815.048
1078 | 842.457
1078 | 890.336
1078 | 810.522
1091 | 842.345
1065 | 867.22
1052 | 824.992
1039 | 834.9
1039 | 859.29
1013 | 785.15
1026 | 819.5
1039 | 846.44
961 | 728.72
1065 | 879.723
1026 | 872.246
896 | 718.74
1065 | 859.837
1026 | 853.666
875 | 460
1161 | 512
1275 | 687
950 | 575
1168 | 827
1485 | 1133
1528 | 1410
1522 | 1373
1470 | 1302
1326 | 1154
1277 | 1081
1185 | 989
1105 | 946
1062 | 861
701 | 636
1446.4 | 1126.2
1264.1 | 1031.3
1069.1 | 776.1
1133.6 | 781.925
1131 | 783.443
1159 | 789.258
1173.5 | 879.226
1121 | 877.624
1128.5 | 875.25
1210 | 951.551
1185 | 920.398
1131 | 865.367
1128.5 | 885.273
1082.5 | 878.476
1041.5 | 849.16
1041 | 832.83

## imputed_random_forest
| Rm | Rp02 | A5 | HB | K
0 | 1473.479 | 1219.902 | 1.844845 | 476.1777 | 60.0819
1 | 1378.7 | 1121.97 | 3.011526 | 436.0246 | 64.74255
2 | 1252.327 | 991.3937 | 4.567099 | 382.4871 | 70.95676
3 | 1094.362 | 828.1734 | 6.511566 | 315.5653 | 78.72451
4 | 904.0087 | 709.4514 | 9.131233 | 260.6866 | 107.668
5 | 926.4971 | 743.4984 | 8.937558 | 269.9494 | 110.5615
6 | 1074.5 | 853.0972 | 6.72647 | 330.0926 | 85.46568
7 | 1096.989 | 887.1441 | 6.532794 | 339.3554 | 88.35915
8 | 1146.791 | 916.9824 | 5.753465 | 360.9828 | 77.91156
9 | 1187.489 | 948.2235 | 5.169353 | 378.4887 | 71.911
10 | 1334.088 | 1077.906 | 3.085166 | 433.8927 | 53.06214
11 | 1356.576 | 1111.953 | 2.891491 | 443.1556 | 55.9556
12 | 1211.072 | 958.987 | 3.565453 | 407.7824 | 78.11461
13 | 1219.286 | 978.9136 | 3.492581 | 407.1236 | 80.03454
14 | 891.0345 | 622.5831 | 7.490822 | 274.268 | 92.69016
15 | 895.1413 | 632.5464 | 7.454387 | 273.9386 | 93.65012
16 | 903.355 | 652.473 | 7.381515 | 273.2799 | 95.57005
17 | 1298.281 | 1029.848 | 3.903486 | 392.3322 | 70.50869
18 | 1045.536 | 768.6951 | 7.014633 | 285.2572 | 82.9371
19 | 1577.677 | 1297.477 | 0.2614501 | 469.2884 | 57.17098
20 | 1482.898 | 1199.545 | 1.42813 | 429.1352 | 61.83163
21 | 1356.526 | 1068.969 | 2.983704 | 375.5978 | 68.04584
22 | 1198.56 | 905.7485 | 4.928171 | 308.6759 | 75.81359
23 | 1382.118 | 1138.8 | 1.552358 | 448.3288 | 71.54974
24 | 1232.645 | 952.1804 | 3.312882 | 396.644 | 72.36415
25 | 1255.746 | 1008.224 | 3.107931 | 394.7913 | 77.76394
26 | 1137.865 | 854.2482 | 4.479562 | 356.4909 | 77.02481
27 | 1160.966 | 910.2918 | 4.274611 | 354.6382 | 82.42459
28 | 1039.236 | 746.9754 | 5.680401 | 316.6466 | 80.7855
29 | 1058.487 | 793.6784 | 5.509608 | 315.1026 | 85.28532
30 | 976.0496 | 681.6872 | 6.458188 | 289.8778 | 83.8926
31 | 995.3005 | 728.3903 | 6.287395 | 288.3339 | 88.39242
32 | 912.8634 | 616.3991 | 7.235974 | 263.1091 | 86.9997
33 | 932.1143 | 663.1021 | 7.065182 | 261.5651 | 91.49952
34 | 1244.101 | 1048.165 | 0.9874109 | 497.8041 | 77.91936
35 | 1251.802 | 1066.846 | 0.9190939 | 497.1865 | 79.71928
36 | 1259.502 | 1085.527 | 0.850777 | 496.5689 | 81.51921
37 | 1267.202 | 1104.208 | 0.78246 | 495.9513 | 83.31914
38 | 1086.136 | 884.9443 | 2.931878 | 430.8822 | 85.68711
39 | 1093.836 | 903.6255 | 2.863561 | 430.2646 | 87.48704
40 | 1101.537 | 922.3067 | 2.795244 | 429.647 | 89.28697
41 | 1109.237 | 940.9879 | 2.726927 | 429.0295 | 91.0869
42 | 928.1704 | 721.7239 | 4.876345 | 363.9603 | 93.45487
43 | 935.8707 | 740.4051 | 4.808028 | 363.3428 | 95.2548
44 | 943.5711 | 759.0863 | 4.739711 | 362.7252 | 97.05472
45 | 951.2715 | 777.7675 | 4.671394 | 362.1076 | 98.85465
46 | 1243.711 | 1046.292 | 1.740507 | 507.7979 | 68.25906
47 | 1251.411 | 1064.974 | 1.67219 | 507.1803 | 70.05899
48 | 1259.111 | 1083.655 | 1.603873 | 506.5627 | 71.85891
49 | 1266.812 | 1102.336 | 1.535556 | 505.9451 | 73.65884
50 | 1085.745 | 883.072 | 3.684974 | 440.876 | 76.02681
51 | 1093.445 | 901.7532 | 3.616657 | 440.2584 | 77.82674
52 | 1101.146 | 920.4344 | 3.54834 | 439.6408 | 79.62667
53 | 1108.846 | 939.1156 | 3.480023 | 439.0233 | 81.4266
54 | 927.7796 | 719.8517 | 5.629441 | 373.9541 | 83.79457
55 | 935.4799 | 738.5329 | 5.561124 | 373.3366 | 85.5945
56 | 943.1803 | 757.2141 | 5.492807 | 372.719 | 87.39443
57 | 950.8807 | 775.8953 | 5.42449 | 372.1014 | 89.19435
58 | 1234.54 | 1034.331 | 1.063152 | 498.5108 | 75.79963
59 | 1242.24 | 1053.012 | 0.9948352 | 497.8932 | 77.59956
60 | 1249.94 | 1071.693 | 0.9265182 | 497.2757 | 79.39949
61 | 1257.641 | 1090.374 | 0.8582013 | 496.6581 | 81.19941
62 | 1076.574 | 871.1102 | 3.007619 | 431.589 | 83.56738
63 | 1084.275 | 889.7914 | 2.939302 | 430.9714 | 85.36731
64 | 1091.975 | 908.4726 | 2.870985 | 430.3538 | 87.16724
65 | 1099.675 | 927.1538 | 2.802668 | 429.7362 | 88.96717
66 | 918.6087 | 707.8899 | 4.952086 | 364.6671 | 91.33514
67 | 926.309 | 726.5711 | 4.883769 | 364.0495 | 93.13507
68 | 934.0094 | 745.2523 | 4.815452 | 363.4319 | 94.935
69 | 941.7098 | 763.9335 | 4.747135 | 362.8144 | 96.73493
70 | 1137.295 | 870.7162 | 6.110245 | 377.026 | 72.35561
71 | 1144.995 | 889.3974 | 6.041928 | 376.4084 | 74.15553
72 | 1152.695 | 908.0786 | 5.973611 | 375.7908 | 75.95546
73 | 1160.396 | 926.7598 | 5.905294 | 375.1732 | 77.75539
74 | 1168.096 | 945.441 | 5.836977 | 374.5556 | 79.55532
75 | 1175.796 | 964.1222 | 5.76866 | 373.9381 | 81.35525
76 | 1206.598 | 1038.847 | 5.495393 | 371.4677 | 88.55496
77 | 892.2501 | 628.2449 | 9.153075 | 269.3334 | 86.58394
78 | 907.6508 | 665.6073 | 9.016441 | 268.0982 | 90.1838
79 | 915.3512 | 684.2885 | 8.948124 | 267.4807 | 91.98373
80 | 923.0515 | 702.9697 | 8.879808 | 266.8631 | 93.78366
81 | 953.853 | 777.6945 | 8.60654 | 264.3928 | 100.9834
82 | 1290.651 | 1034.299 | 4.250021 | 463.2474 | 53.15412
83 | 1294.502 | 1043.64 | 4.215863 | 462.9387 | 54.05408
84 | 1298.352 | 1052.981 | 4.181704 | 462.6299 | 54.95404
85 | 1302.202 | 1062.321 | 4.147546 | 462.3211 | 55.85401
86 | 1272.733 | 1038.803 | 4.444509 | 402.375 | 73.08364
87 | 1075.474 | 824.2575 | 6.846186 | 322.6864 | 80.60502
88 | 1061.613 | 790.6314 | 6.969157 | 323.798 | 77.36515
89 | 1021.658 | 779.2465 | 6.115106 | 302.1809 | 97.26784
90 | 1029.359 | 797.9277 | 6.046789 | 301.5633 | 99.06777
91 | 1052.46 | 853.9713 | 5.841838 | 299.7106 | 104.4676
92 | 1057.593 | 866.4254 | 5.796294 | 299.2988 | 105.6675
93 | 1034.189 | 765.6939 | 7.072224 | 314.6265 | 78.4728
94 | 1041.889 | 784.3751 | 7.003907 | 314.0089 | 80.27273
95 | 1064.99 | 840.4187 | 6.798956 | 312.1562 | 85.67251
96 | 1070.124 | 852.8728 | 6.753412 | 311.7445 | 86.87246
97 | 1028.219 | 757.2769 | 7.118691 | 315.0617 | 77.21896
98 | 1035.92 | 775.9581 | 7.050374 | 314.4441 | 79.01889
99 | 1059.021 | 832.0017 | 6.845423 | 312.5914 | 84.41868
100 | 1064.155 | 844.4558 | 6.799879 | 312.1797 | 85.61863
101 | 1017.228 | 745.2091 | 7.129705 | 314.946 | 76.7567
102 | 1024.928 | 763.8903 | 7.061388 | 314.3284 | 78.55663
103 | 1048.029 | 819.9339 | 6.856437 | 312.4757 | 83.95642
104 | 1053.163 | 832.388 | 6.810892 | 312.064 | 85.15637
105 | 1017.797 | 743.2887 | 7.200282 | 315.8435 | 75.21601
106 | 1025.498 | 761.9699 | 7.131965 | 315.2259 | 77.01594
107 | 1048.599 | 818.0135 | 6.927014 | 313.3731 | 82.41573
108 | 1053.732 | 830.4677 | 6.88147 | 312.9614 | 83.61568
109 | 1017.241 | 739.4879 | 7.049093 | 313.7446 | 76.19327
110 | 1024.942 | 758.1691 | 6.980776 | 313.127 | 77.99319
111 | 1048.043 | 814.2127 | 6.775826 | 311.2743 | 83.39298
112 | 1053.176 | 826.6668 | 6.730281 | 310.8625 | 84.59293
113 | 1043.087 | 759.4013 | 6.957062 | 291.2809 | 81.83553
114 | 1152.171 | 880.9365 | 5.632986 | 344.475 | 77.86886
115 | 1335.783 | 1089.248 | 3.600443 | 385.7862 | 79.60541
116 | 1041.175 | 954.2144 | 8.07258 | 250.2359 | 150.8287
117 | 1065.758 | 950.4265 | 7.545491 | 261.3639 | 138.8218
118 | 986.7753 | 868.8163 | 8.517725 | 227.903 | 142.7056
119 | 1207.927 | 1097.325 | 5.795471 | 321.5936 | 131.8308
120 | 1293.228 | 1185.464 | 4.745459 | 357.7314 | 127.6362
121 | 1073.042 | 949.3042 | 7.389317 | 264.6612 | 135.2641
122 | 1088.402 | 839.5256 | 5.673114 | 356.5081 | 74.78068
123 | 1025.216 | 774.2375 | 6.450901 | 329.7394 | 77.88778
124 | 962.0296 | 708.9493 | 7.228688 | 302.9706 | 80.99489
125 | 898.8434 | 643.6612 | 8.006475 | 276.2019 | 84.10199
126 | 1265.649 | 1025.389 | 2.91835 | 427.2825 | 77.46422
127 | 997.1076 | 747.9144 | 6.223944 | 313.5154 | 90.6694
128 | 1165.596 | 917.58 | 5.645494 | 401.3135 | 75.83673
129 | 1102.41 | 852.2919 | 6.42328 | 374.5448 | 78.94383
130 | 1039.224 | 787.0037 | 7.201067 | 347.776 | 82.05094
131 | 976.0377 | 721.7156 | 7.978854 | 321.0073 | 85.15804
132 | 1232.082 | 983.779 | 6.012004 | 419.6772 | 53.91526
133 | 1247.483 | 1021.141 | 5.87537 | 418.442 | 57.51512
134 | 1262.883 | 1058.504 | 5.738737 | 417.2068 | 61.11498
135 | 1278.284 | 1095.866 | 5.602103 | 415.9717 | 64.71483
136 | 1309.086 | 1170.591 | 5.328835 | 413.5013 | 71.91455
137 | 1074.116 | 820.5587 | 7.956471 | 352.7553 | 61.68302
138 | 1089.517 | 857.9211 | 7.819837 | 351.5201 | 65.28288
139 | 1104.918 | 895.2835 | 7.683204 | 350.285 | 68.88273
140 | 1120.319 | 932.6459 | 7.54657 | 349.0498 | 72.48259
141 | 1151.12 | 1007.371 | 7.273302 | 346.5795 | 79.6823
142 | 916.1509 | 657.3384 | 9.900938 | 285.8334 | 69.45077
143 | 931.5516 | 694.7008 | 9.764304 | 284.5983 | 73.05063
144 | 946.9523 | 732.0632 | 9.627671 | 283.3631 | 76.65049
145 | 962.3531 | 769.4256 | 9.491037 | 282.1279 | 80.25035
146 | 993.1545 | 844.1504 | 9.217769 | 279.6576 | 87.45006
147 | 1093.352 | 848.8445 | 6.31878 | 313.4567 | 86.96762
148 | 997.8705 | 765.1412 | 6.931251 | 299.2193 | 94.01297
149 | 1013.271 | 802.5036 | 6.794617 | 297.9842 | 97.61283
150 | 1028.672 | 839.866 | 6.657983 | 296.749 | 101.2127
151 | 1076.853 | 846.7514 | 5.959018 | 332.6802 | 90.1291
152 | 1092.254 | 884.1138 | 5.822384 | 331.4451 | 93.72895
153 | 1107.655 | 921.4762 | 5.68575 | 330.2099 | 97.32881
154 | 1155.836 | 928.3615 | 4.986784 | 366.1412 | 86.24522
155 | 1171.237 | 965.7239 | 4.85015 | 364.906 | 89.84508
156 | 1186.637 | 1003.086 | 4.713516 | 363.6709 | 93.44493
157 | 1234.819 | 1009.972 | 4.014551 | 399.6021 | 82.36134
158 | 1250.22 | 1047.334 | 3.877917 | 398.3669 | 85.9612
159 | 1265.62 | 1084.696 | 3.741283 | 397.1318 | 89.56105
160 | 1329.598 | 1107.904 | 2.847871 | 439.7552 | 77.70069
161 | 1344.999 | 1145.266 | 2.711237 | 438.5201 | 81.30054
162 | 1360.4 | 1182.629 | 2.574603 | 437.2849 | 84.9004
163 | 1235.432 | 1010.992 | 3.933098 | 398.5391 | 83.47502
164 | 1250.833 | 1048.355 | 3.796464 | 397.3039 | 87.07488
165 | 1266.233 | 1085.717 | 3.65983 | 396.0688 | 90.67473
166 | 1058.511 | 828.1856 | 6.110901 | 323.5866 | 92.17491
167 | 1073.911 | 865.548 | 5.974267 | 322.3514 | 95.77476
168 | 1089.312 | 902.9104 | 5.837633 | 321.1163 | 99.37462
169 | 1234.801 | 1010.106 | 3.922657 | 398.3806 | 83.5322
170 | 1250.202 | 1047.469 | 3.786023 | 397.1454 | 87.13206
171 | 1265.602 | 1084.831 | 3.649389 | 395.9103 | 90.73191
172 | 1048.402 | 817.5062 | 6.217128 | 319.4128 | 92.69815
173 | 1063.802 | 854.8686 | 6.080494 | 318.1776 | 96.29801
174 | 1079.203 | 892.231 | 5.94386 | 316.9425 | 99.89787
175 | 1267.405 | 1015.876 | 3.67347 | 395.1708 | 79.42673
176 | 1282.805 | 1053.239 | 3.536836 | 393.9356 | 83.02659
177 | 1298.206 | 1090.601 | 3.400202 | 392.7005 | 86.62645
178 | 1068.368 | 810.2189 | 6.123499 | 310.8493 | 89.2141
179 | 1083.769 | 847.5813 | 5.986865 | 309.6141 | 92.81396
180 | 1099.17 | 884.9437 | 5.850231 | 308.3789 | 96.41382
181 | 1048.383 | 767.4025 | 5.790795 | 347.9872 | 76.56897
182 | 1052.233 | 776.7431 | 5.756636 | 347.6784 | 77.46893
183 | 1059.933 | 795.4243 | 5.688319 | 347.0608 | 79.26886
184 | 1075.334 | 832.7867 | 5.551686 | 345.8256 | 82.86872
185 | 1090.735 | 870.1491 | 5.415052 | 344.5905 | 86.46857
186 | 894.2672 | 613.5228 | 7.701103 | 280.7565 | 85.23669
187 | 901.9676 | 632.204 | 7.632786 | 280.1389 | 87.03661
188 | 917.3683 | 669.5664 | 7.496153 | 278.9038 | 90.63647
189 | 932.769 | 706.9288 | 7.359519 | 277.6686 | 94.23633
190 | 1318.838 | 1145.089 | 4.23113 | 400.9332 | 94.8279
191 | 1255.652 | 1079.801 | 5.008917 | 374.1645 | 97.935
192 | 1222.589 | 970.1356 | 4.947246 | 369.2385 | 75.20717
193 | 1159.403 | 904.8474 | 5.725033 | 342.4697 | 78.31427
194 | 1134.04 | 813.8635 | 5.595046 | 336.9261 | 57.38636
195 | 1070.853 | 748.5754 | 6.372833 | 310.1574 | 60.49347
196 | 1266.056 | 1037.2 | 3.294139 | 384.6307 | 92.70488
197 | 950.125 | 710.7593 | 7.183073 | 250.7869 | 108.2404
198 | 1229.191 | 1045.54 | 0.2697355 | 484.0036 | 85.68291
199 | 1236.892 | 1064.221 | 0.2014185 | 483.386 | 87.48284
200 | 1252.292 | 1101.583 | 0.06478463 | 482.1508 | 91.08269
201 | 1267.693 | 1138.946 | -0.07184926 | 480.9157 | 94.68255
202 | 1283.094 | 1176.308 | -0.2084832 | 479.6805 | 98.28241
203 | 878.5079 | 683.1904 | 4.586452 | 335.437 | 102.9273
204 | 886.2083 | 701.8716 | 4.518135 | 334.8195 | 104.7273
205 | 901.609 | 739.234 | 4.381501 | 333.5843 | 108.3271
206 | 917.0097 | 776.5964 | 4.244867 | 332.3491 | 111.927
207 | 1408.234 | 1162.811 | 2.058685 | 460.3269 | 62.01935
208 | 1319.773 | 1071.408 | 3.147586 | 422.8507 | 66.3693
209 | 1057.551 | 800.4622 | 6.375402 | 311.7604 | 79.26377
210 | 1013.32 | 754.7605 | 6.919852 | 293.0223 | 81.43874
211 | 969.0901 | 709.0588 | 7.464303 | 274.2842 | 83.61371
212 | 1321.297 | 1077.518 | 3.186579 | 458.7724 | 63.31122
213 | 1131.739 | 881.6537 | 5.519939 | 378.4661 | 72.63253
214 | 973.7732 | 718.4333 | 7.464406 | 311.5443 | 80.40028
215 | 1249.026 | 1099.056 | 1.793454 | 427.1537 | 102.0654
216 | 1056.704 | 878.8866 | 4.107891 | 353.4364 | 107.1654
217 | 932.1089 | 739.4224 | 5.615114 | 304.5318 | 111.1136
218 | 872.082 | 677.3986 | 6.354011 | 279.1015 | 114.0653
219 | 1300.18 | 1162.833 | 1.653575 | 449.7768 | 96.59304
220 | 1204.019 | 1052.748 | 2.810794 | 412.9181 | 99.14305
221 | 967.4666 | 786.8773 | 5.669681 | 320.4627 | 106.4181
222 | 874.4648 | 680.0571 | 6.78801 | 284.9425 | 108.8127
223 | 1036.013 | 776.633 | 6.01913 | 309.8834 | 92.57527
224 | 1043.713 | 795.3142 | 5.950813 | 309.2658 | 94.3752
225 | 1059.114 | 832.6766 | 5.81418 | 308.0307 | 97.97506
226 | 1074.515 | 870.039 | 5.677546 | 306.7955 | 101.5749
227 | 1057.19 | 734.8745 | 7.18922 | 311.9466 | 59.63121
228 | 1064.89 | 753.5557 | 7.120903 | 311.329 | 61.43114
229 | 1072.591 | 772.2369 | 7.052586 | 310.7114 | 63.23107
230 | 1080.291 | 790.9181 | 6.98427 | 310.0938 | 65.031
231 | 1053.033 | 870.1289 | 4.427248 | 426.9139 | 82.82873
232 | 895.0676 | 706.9086 | 6.371715 | 359.9921 | 90.59648
233 | 737.1021 | 543.6883 | 8.316182 | 293.0702 | 98.36424
234 | 1098.557 | 863.1144 | 3.451157 | 447.5215 | 60.59365
235 | 940.5912 | 699.894 | 5.395624 | 380.5997 | 68.3614
236 | 782.6257 | 536.6737 | 7.340091 | 313.6778 | 76.12916
237 | 1144.08 | 856.0998 | 2.475066 | 468.1291 | 38.35856
238 | 986.1147 | 692.8795 | 4.419533 | 401.2072 | 46.12632
239 | 828.1492 | 529.6592 | 6.364 | 334.2854 | 53.89408
240 | 1420.74 | 1095.071 | 2.007698 | 458.4898 | 47.05843
241 | 1428.44 | 1113.753 | 1.939381 | 457.8722 | 48.85836
242 | 1443.841 | 1151.115 | 1.802747 | 456.6371 | 52.45822
243 | 1332.279 | 1003.668 | 3.0966 | 421.0136 | 51.40838
244 | 1339.98 | 1022.349 | 3.028283 | 420.396 | 53.2083
245 | 1355.38 | 1059.712 | 2.891649 | 419.1608 | 56.80816
246 | 1243.819 | 912.2647 | 4.185501 | 383.5373 | 55.75832
247 | 1251.519 | 930.9459 | 4.117184 | 382.9197 | 57.55825
248 | 1266.92 | 968.3083 | 3.98055 | 381.6846 | 61.1581
249 | 1158.517 | 824.1258 | 5.235513 | 347.3995 | 59.95291
250 | 1166.218 | 842.807 | 5.167196 | 346.7819 | 61.75284
251 | 1181.618 | 880.1694 | 5.030562 | 345.5468 | 65.35269
252 | 1070.057 | 732.7224 | 6.324415 | 309.9233 | 64.30285
253 | 1077.757 | 751.4036 | 6.256098 | 309.3057 | 66.10278
254 | 1093.158 | 788.766 | 6.119464 | 308.0705 | 69.70264
255 | 981.5958 | 641.319 | 7.413316 | 272.447 | 68.65279
256 | 989.2962 | 660.0002 | 7.344999 | 271.8295 | 70.45272
257 | 1004.697 | 697.3626 | 7.208366 | 270.5943 | 74.05258
258 | 826.7696 | 628.1191 | 8.859644 | 245.3569 | 122.8403
259 | 830.6198 | 637.4597 | 8.825486 | 245.0481 | 123.7402
260 | 838.3201 | 656.1409 | 8.757169 | 244.4306 | 125.5402
261 | 853.7209 | 693.5033 | 8.620535 | 243.1954 | 129.14
262 | 884.5223 | 768.2281 | 8.347267 | 240.7251 | 136.3397
263 | 984.7351 | 791.3394 | 6.915177 | 312.2788 | 115.0725
264 | 988.5853 | 800.68 | 6.881019 | 311.97 | 115.9725
265 | 996.2856 | 819.3613 | 6.812702 | 311.3524 | 117.7724
266 | 1011.686 | 856.7237 | 6.676068 | 310.1173 | 121.3723
267 | 1042.488 | 931.4485 | 6.4028 | 307.6469 | 128.572
268 | 1063.718 | 872.9496 | 5.942944 | 345.7397 | 111.1886
269 | 1067.568 | 882.2902 | 5.908785 | 345.4309 | 112.0886
270 | 1075.268 | 900.9714 | 5.840468 | 344.8134 | 113.8885
271 | 1090.669 | 938.3338 | 5.703835 | 343.5782 | 117.4884
272 | 1121.471 | 1013.059 | 5.430567 | 341.1079 | 124.6881
273 | 1142.701 | 954.5598 | 4.97071 | 379.2007 | 107.3048
274 | 1146.551 | 963.9004 | 4.936552 | 378.8919 | 108.2047
275 | 1154.251 | 982.5816 | 4.868235 | 378.2743 | 110.0047
276 | 1169.652 | 1019.944 | 4.731601 | 377.0391 | 113.6045
277 | 1200.453 | 1094.669 | 4.458333 | 374.5688 | 120.8042
278 | 936.0262 | 611.2842 | 6.517026 | 294.8151 | 69.47609
279 | 939.8764 | 620.6248 | 6.482868 | 294.5063 | 70.37605
280 | 947.5767 | 639.306 | 6.414551 | 293.8888 | 72.17598
281 | 962.9775 | 676.6684 | 6.277917 | 292.6536 | 75.77584
282 | 993.7789 | 751.3932 | 6.004649 | 290.1833 | 82.97555
283 | 1093.992 | 774.5045 | 4.572559 | 361.737 | 61.70833
284 | 1097.842 | 783.8451 | 4.538401 | 361.4282 | 62.6083
285 | 1105.542 | 802.5263 | 4.470084 | 360.8106 | 64.40823
286 | 1120.943 | 839.8887 | 4.33345 | 359.5755 | 68.00808
287 | 1151.744 | 914.6135 | 4.060182 | 357.1051 | 75.2078
288 | 1172.974 | 856.1146 | 3.600326 | 395.1979 | 57.82446
289 | 1176.825 | 865.4552 | 3.566167 | 394.8891 | 58.72442
290 | 1184.525 | 884.1364 | 3.49785 | 394.2716 | 60.52435
291 | 1199.926 | 921.4988 | 3.361216 | 393.0364 | 64.12421
292 | 1230.727 | 996.2236 | 3.087949 | 390.5661 | 71.32392
293 | 1251.957 | 937.7248 | 2.628092 | 428.6589 | 53.94058
294 | 1255.807 | 947.0654 | 2.593934 | 428.3501 | 54.84054
295 | 1263.508 | 965.7466 | 2.525617 | 427.7325 | 56.64047
296 | 1278.908 | 1003.109 | 2.388983 | 426.4973 | 60.24033
297 | 1309.71 | 1077.834 | 2.115715 | 424.027 | 67.44004
298 | 1172.011 | 944.9354 | 5.132936 | 381.7475 | 76.29735
299 | 1045.638 | 814.3591 | 6.68851 | 328.21 | 82.51156
300 | 1195.025 | 979.8292 | 4.034005 | 367.8676 | 93.09994
301 | 1068.652 | 849.253 | 5.589579 | 314.3301 | 99.31414
302 | 1291.272 | 1069.889 | 3.618086 | 399.7542 | 79.32205
303 | 1230.797 | 1036.004 | 3.284775 | 411.1487 | 83.55957
304 | 1109.847 | 968.2345 | 2.618152 | 433.9376 | 92.03462
305 | 1086.312 | 836.6624 | 6.08808 | 320.6832 | 85.0435
306 | 1025.837 | 802.7775 | 5.754769 | 332.0776 | 89.28102
307 | 904.8881 | 735.0077 | 5.088147 | 354.8665 | 97.75607
308 | 1362.944 | 1117.477 | 2.241335 | 488.7471 | 57.63729
309 | 1133.696 | 891.3282 | 5.089718 | 387.7467 | 71.08885
310 | 975.7304 | 728.1079 | 7.034185 | 320.8248 | 78.85661
311 | 810.0645 | 546.2064 | 9.046969 | 254.5205 | 84.82443
312 | 1083.413 | 814.4459 | 6.623262 | 302.4453 | 85.99059
313 | 1036.652 | 804.6401 | 7.545813 | 314.5457 | 84.51678
314 | 1225.06 | 1030.583 | 6.861236 | 377.2263 | 86.91053
315 | 1232.761 | 1049.264 | 6.792919 | 376.6087 | 88.71046
316 | 1248.161 | 1086.627 | 6.656285 | 375.3736 | 92.31032
317 | 1263.562 | 1123.989 | 6.519651 | 374.1384 | 95.91018
318 | 1278.963 | 1161.351 | 6.383017 | 372.9032 | 99.51003
319 | 1294.363 | 1198.714 | 6.246383 | 371.6681 | 103.1099
320 | 1309.764 | 1236.076 | 6.109749 | 370.4329 | 106.7097
321 | 1146.077 | 948.9729 | 7.833469 | 343.7654 | 90.79441
322 | 1153.778 | 967.6541 | 7.765152 | 343.1478 | 92.59434
323 | 1169.178 | 1005.016 | 7.628518 | 341.9126 | 96.1942
324 | 1184.579 | 1042.379 | 7.491885 | 340.6775 | 99.79405
325 | 1199.98 | 1079.741 | 7.355251 | 339.4423 | 103.3939
326 | 1215.381 | 1117.104 | 7.218617 | 338.2072 | 106.9938
327 | 1230.781 | 1154.466 | 7.081983 | 336.972 | 110.5936
328 | 1067.095 | 867.3627 | 8.805703 | 310.3045 | 94.67829
329 | 1074.795 | 886.0439 | 8.737386 | 309.6869 | 96.47822
330 | 1090.196 | 923.4063 | 8.600752 | 308.4517 | 100.0781
331 | 1105.596 | 960.7687 | 8.464118 | 307.2165 | 103.6779
332 | 1120.997 | 998.1311 | 8.327484 | 305.9814 | 107.2778
333 | 1136.398 | 1035.494 | 8.19085 | 304.7462 | 110.8776
334 | 1151.799 | 1072.856 | 8.054216 | 303.5111 | 114.4775
335 | 988.1119 | 785.7526 | 9.777936 | 276.8435 | 98.56217
336 | 995.8123 | 804.4338 | 9.709619 | 276.2259 | 100.3621
337 | 1011.213 | 841.7962 | 9.572985 | 274.9908 | 103.962
338 | 1026.614 | 879.1586 | 9.436352 | 273.7556 | 107.5618
339 | 1042.014 | 916.521 | 9.299718 | 272.5204 | 111.1617
340 | 1057.415 | 953.8834 | 9.163084 | 271.2853 | 114.7615
341 | 1072.816 | 991.2458 | 9.02645 | 270.0501 | 118.3614
342 | 909.1291 | 704.1424 | 10.75017 | 243.3826 | 102.446
343 | 916.8295 | 722.8236 | 10.68185 | 242.765 | 104.246
344 | 932.2302 | 760.186 | 10.54522 | 241.5298 | 107.8458
345 | 947.631 | 797.5484 | 10.40859 | 240.2947 | 111.4457
346 | 963.0317 | 834.9108 | 10.27195 | 239.0595 | 115.0455
347 | 978.4324 | 872.2732 | 10.13532 | 237.8244 | 118.6454
348 | 993.8332 | 909.6356 | 9.998683 | 236.5892 | 122.2453
349 | 1221.482 | 960.9042 | 6.10282 | 420.5028 | 51.47858
350 | 1229.183 | 979.5854 | 6.034504 | 419.8853 | 53.27851
351 | 1244.584 | 1016.948 | 5.89787 | 418.6501 | 56.87837
352 | 1259.984 | 1054.31 | 5.761236 | 417.4149 | 60.47823
353 | 1275.385 | 1091.673 | 5.624602 | 416.1798 | 64.07808
354 | 1290.786 | 1129.035 | 5.487968 | 414.9446 | 67.67794
355 | 1306.186 | 1166.397 | 5.351334 | 413.7094 | 71.2778
356 | 1142.5 | 879.2941 | 7.075054 | 387.0419 | 55.36246
357 | 1150.2 | 897.9753 | 7.006737 | 386.4243 | 57.16239
358 | 1165.601 | 935.3377 | 6.870103 | 385.1892 | 60.76225
359 | 1181.002 | 972.7001 | 6.733469 | 383.954 | 64.3621
360 | 1196.402 | 1010.062 | 6.596835 | 382.7188 | 67.96196
361 | 1211.803 | 1047.425 | 6.460201 | 381.4837 | 71.56182
362 | 1227.204 | 1084.787 | 6.323568 | 380.2485 | 75.16168
363 | 1063.517 | 797.6839 | 8.047287 | 353.581 | 59.24634
364 | 1071.217 | 816.3651 | 7.978971 | 352.9634 | 61.04627
365 | 1086.618 | 853.7275 | 7.842337 | 351.7282 | 64.64613
366 | 1102.019 | 891.0899 | 7.705703 | 350.4931 | 68.24598
367 | 1117.42 | 928.4523 | 7.569069 | 349.2579 | 71.84584
368 | 1132.82 | 965.8147 | 7.432435 | 348.0227 | 75.4457
369 | 1148.221 | 1003.177 | 7.295801 | 346.7876 | 79.04555
370 | 984.5342 | 716.0737 | 9.019521 | 320.12 | 63.13022
371 | 992.2346 | 734.7549 | 8.951204 | 319.5025 | 64.93015
372 | 1007.635 | 772.1173 | 8.81457 | 318.2673 | 68.53
373 | 1023.036 | 809.4797 | 8.677936 | 317.0321 | 72.12986
374 | 1038.437 | 846.8421 | 8.541302 | 315.797 | 75.72972
375 | 1053.838 | 884.2045 | 8.404668 | 314.5618 | 79.32957
376 | 1069.238 | 921.5669 | 8.268035 | 313.3267 | 82.92943
377 | 905.5514 | 634.4636 | 9.991754 | 286.6591 | 67.0141
378 | 913.2518 | 653.1448 | 9.923438 | 286.0415 | 68.81402
379 | 928.6525 | 690.5072 | 9.786804 | 284.8064 | 72.41388
380 | 944.0533 | 727.8696 | 9.65017 | 283.5712 | 76.01374
381 | 959.454 | 765.232 | 9.513536 | 282.336 | 79.6136
382 | 974.8548 | 802.5944 | 9.376902 | 281.1009 | 83.21345
383 | 990.2555 | 839.9568 | 9.240268 | 279.8657 | 86.81331
384 | 1267.006 | 953.8896 | 5.12673 | 441.1104 | 29.2435
385 | 1274.706 | 972.5708 | 5.058413 | 440.4928 | 31.04343
386 | 1290.107 | 1009.933 | 4.921779 | 439.2577 | 34.64329
387 | 1305.508 | 1047.296 | 4.785145 | 438.0225 | 38.24315
388 | 1320.909 | 1084.658 | 4.648511 | 436.7874 | 41.843
389 | 1336.309 | 1122.02 | 4.511877 | 435.5522 | 45.44286
390 | 1351.71 | 1159.383 | 4.375243 | 434.317 | 49.04272
391 | 1188.023 | 872.2795 | 6.098963 | 407.6495 | 33.12738
392 | 1195.724 | 890.9607 | 6.030646 | 407.0319 | 34.92731
393 | 1211.124 | 928.3231 | 5.894012 | 405.7967 | 38.52717
394 | 1226.525 | 965.6855 | 5.757378 | 404.5616 | 42.12702
395 | 1241.926 | 1003.048 | 5.620744 | 403.3264 | 45.72688
396 | 1257.327 | 1040.41 | 5.484111 | 402.0913 | 49.32674
397 | 1272.727 | 1077.773 | 5.347477 | 400.8561 | 52.9266
398 | 1109.041 | 790.6693 | 7.071197 | 374.1886 | 37.01126
399 | 1116.741 | 809.3505 | 7.00288 | 373.571 | 38.81119
400 | 1132.142 | 846.7129 | 6.866246 | 372.3358 | 42.41104
401 | 1147.542 | 884.0753 | 6.729612 | 371.1007 | 46.0109
402 | 1162.943 | 921.4377 | 6.592978 | 369.8655 | 49.61076
403 | 1178.344 | 958.8001 | 6.456344 | 368.6303 | 53.21062
404 | 1193.745 | 996.1625 | 6.31971 | 367.3952 | 56.81047
405 | 1030.058 | 709.0592 | 8.04343 | 340.7276 | 40.89514
406 | 1037.758 | 727.7404 | 7.975113 | 340.11 | 42.69507
407 | 1053.159 | 765.1028 | 7.838479 | 338.8749 | 46.29492
408 | 1068.56 | 802.4652 | 7.701845 | 337.6397 | 49.89478
409 | 1083.96 | 839.8276 | 7.565211 | 336.4046 | 53.49464
410 | 1099.361 | 877.19 | 7.428578 | 335.1694 | 57.09449
411 | 1114.762 | 914.5524 | 7.291944 | 333.9342 | 60.69435
412 | 951.075 | 627.449 | 9.015664 | 307.2667 | 44.77902
413 | 958.7754 | 646.1302 | 8.947347 | 306.6491 | 46.57894
414 | 974.1761 | 683.4926 | 8.810713 | 305.414 | 50.1788
415 | 989.5769 | 720.855 | 8.674079 | 304.1788 | 53.77866
416 | 1004.978 | 758.2174 | 8.537445 | 302.9436 | 57.37852
417 | 1020.378 | 795.5798 | 8.400811 | 301.7085 | 60.97837
418 | 1035.779 | 832.9422 | 8.264177 | 300.4733 | 64.57823
419 | 1181.169 | 1030.771 | 5.828208 | 304.9839 | 120.0366
420 | 1120.694 | 996.8857 | 5.494897 | 316.3784 | 124.2741
421 | 1060.22 | 963.0008 | 5.161586 | 327.7728 | 128.5116
422 | 1117.983 | 965.4825 | 6.605995 | 278.2151 | 123.1437
423 | 1057.508 | 931.5976 | 6.272684 | 289.6096 | 127.3812
424 | 997.0335 | 897.7127 | 5.939373 | 301.0041 | 131.6187
425 | 1184.006 | 1033.698 | 6.481097 | 313.7474 | 112.0446
426 | 1123.531 | 999.8132 | 6.147786 | 325.1418 | 116.2821
427 | 1063.056 | 965.9282 | 5.814474 | 336.5363 | 120.5196
428 | 1120.82 | 968.4099 | 7.258884 | 286.9786 | 115.1517
429 | 1060.345 | 934.525 | 6.925572 | 298.3731 | 119.3892
430 | 999.8702 | 900.6401 | 6.592261 | 309.7676 | 123.6267
431 | 1153.771 | 989.8555 | 6.7771 | 316.7329 | 104.6206
432 | 1093.296 | 955.9706 | 6.443789 | 328.1274 | 108.8581
433 | 1032.822 | 922.0857 | 6.110478 | 339.5219 | 113.0956
434 | 1090.585 | 924.5673 | 7.554887 | 289.9642 | 107.7277
435 | 1030.11 | 890.6824 | 7.221576 | 301.3586 | 111.9652
436 | 969.6354 | 856.7975 | 6.888265 | 312.7531 | 116.2027
437 | 1153.202 | 990.2354 | 6.091272 | 307.6028 | 113.3065
438 | 1092.727 | 956.3505 | 5.757961 | 318.9973 | 117.544
439 | 1032.253 | 922.4656 | 5.42465 | 330.3918 | 121.7815
440 | 1090.016 | 924.9473 | 6.869059 | 280.8341 | 116.4136
441 | 1029.541 | 891.0624 | 6.535748 | 292.2285 | 120.6511
442 | 969.0666 | 857.1774 | 6.202436 | 303.623 | 124.8886
443 | 1098.522 | 799.0765 | 5.516796 | 283.8027 | 88.67219
444 | 1256.487 | 962.2968 | 3.572329 | 350.7246 | 80.90443
445 | 1429.853 | 1162.88 | 1.491228 | 416.4113 | 76.73653
446 | 1003.202 | 775.0372 | 7.812728 | 304.8662 | 80.78324
447 | 1145.371 | 921.9355 | 6.062707 | 365.0959 | 73.79225
448 | 1342.63 | 1136.481 | 3.66103 | 444.7846 | 66.27088
449 | 1433.716 | 1203.238 | 1.064718 | 447.9674 | 78.37012
450 | 1392.645 | 1160.801 | 1.57028 | 430.5678 | 80.38974
451 | 1345.256 | 1111.834 | 2.15362 | 410.4912 | 82.72007
452 | 1256.795 | 1020.431 | 3.242521 | 373.015 | 87.07001
453 | 1212.565 | 974.7294 | 3.786972 | 354.2768 | 89.24498
454 | 1171.494 | 932.2921 | 4.292533 | 336.8771 | 91.2646
455 | 1127.263 | 886.5904 | 4.836984 | 318.139 | 93.43957
456 | 1083.033 | 840.8888 | 5.381435 | 299.4009 | 95.61454
457 | 1038.803 | 795.1871 | 5.925886 | 280.6628 | 97.78951
458 | 1477.299 | 1156.694 | 1.116035 | 447.5924 | 53.4503
459 | 1300.378 | 973.8868 | 3.293838 | 372.6399 | 62.15019
460 | 1082.385 | 748.6428 | 5.977202 | 280.2877 | 72.86969
461 | 1084.844 | 844.5346 | 5.337319 | 328.9496 | 94.16074
462 | 1100.245 | 881.897 | 5.200686 | 327.7145 | 97.76059
463 | 1115.646 | 919.2594 | 5.064052 | 326.4793 | 101.3604
464 | 1111.806 | 878.0979 | 5.930692 | 327.0206 | 92.08623
465 | 1127.207 | 915.4603 | 5.794058 | 325.7855 | 95.68609
466 | 1142.607 | 952.8227 | 5.657424 | 324.5503 | 99.28594
467 | 1158.008 | 990.1851 | 5.52079 | 323.3151 | 102.8858
468 | 1188.81 | 1064.91 | 5.247522 | 320.8448 | 110.0855
469 | 1074.116 | 820.5587 | 7.956471 | 352.7553 | 61.68302
470 | 1089.517 | 857.9211 | 7.819837 | 351.5201 | 65.28288
471 | 1104.918 | 895.2835 | 7.683204 | 350.285 | 68.88273
472 | 1120.319 | 932.6459 | 7.54657 | 349.0498 | 72.48259
473 | 1151.12 | 1007.371 | 7.273302 | 346.5795 | 79.6823